## DOMEX240-YP - Tensile test
Tension tests TKT4135
Date |  | 2015-01-29
Material |  | Domex240-YP
Test machine |  | Instron 1332, 250kN
Velocity |  | 2,1mm/min
Extensometer |  | MTS 634.31F-25
Gauge length |  | 40mm
Test # 1 |  |  |  | Test # 2 |  |  |  | Test # 3
Specimen width |  | 12.49 | mm | Specimen width |  | 12.47 | mm | Specimen width |  | 12.48 | mm
Specimen thickness |  | 3.03 | mm | Specimen thickness |  | 3.03 | mm | Specimen thickness |  | 3.02 | mm
Specimen gauge length |  | 70 | mm | Specimen gauge length |  | 70 | mm | Specimen gauge length |  | 70 | mm
Initial length - elongation at fracture |  | 60 | mm | Initial length - elongation at fracture |  | 60 | mm | Initial length - elongation at fracture |  | 60 | mm
Final length - elongation at fracture |  | 82.3 | mm | Final length - elongation at fracture |  | 81.5 | mm | Final length - elongation at fracture |  | 82.2 | mm
Time | Force | Displacement | Extensometer | Time | Force | Displacement | Extensometer | Time | Force | Displacement | Extensometer
(s) | (N) | (mm) | (mm) | (s) | (N) | (mm) | (mm) | (s) | (N) | (mm) | (mm)
0 | -12.5617 | -0.04254 | -0.00014 | 0 | 2.3246 | 0.11623 | 0.00012 | 0 | 1.8775 | 0.00719 | 4e-05
0.0018 | -14.5584 | -0.01412 | -2e-05 | 0.0018 | 0.1788 | 0.02056 | 9e-05 | 0.0018 | 1.1623 | 0.00942 | -5e-05
0.5 | -12.2488 | -0.00458 | 5e-05 | 0.5 | -0.7004 | 0.17878 | 5e-05 | 0.5 | -8.0019 | -0.01028 | 6e-05
1 | -12.4127 | 0.02455 | 3e-05 | 1 | 5.9605 | 0.15192 | -1e-05 | 1 | 13.0534 | 0.0456 | 3e-05
1.5 | 15.974 | 0.04217 | 0.00023 | 1.5 | 5.275 | 0.22646 | 7e-05 | 1.5 | 11.4143 | 0.02112 | -1e-05
2 | 109.2255 | 0.06434 | 0.00071 | 2 | 11.9209 | 0.20716 | 0.00015 | 2 | 55.6409 | 0.04027 | 0.0003
2.5 | 285.0294 | 0.06657 | 0.0018 | 2.5 | 80.3769 | 0.18563 | 0.00078 | 2.5 | 164.33 | 0.0437 | 0.00086
3 | 406.7123 | 0.07283 | 0.00259 | 3 | 203.2816 | 0.21532 | 0.00139 | 3 | 314.5635 | 0.11776 | 0.00175
3.5 | 521.5704 | 0.05726 | 0.00345 | 3.5 | 309.7355 | 0.24136 | 0.00187 | 3.5 | 439.8525 | 0.12286 | 0.00239
4 | 686.2581 | 0.10513 | 0.00436 | 4 | 442.5049 | 0.24799 | 0.00232 | 4 | 577.1816 | 0.13299 | 0.00306
4.5 | 856.6082 | 0.1711 | 0.00546 | 4.5 | 605.5832 | 0.29709 | 0.00278 | 4.5 | 668.5555 | 0.0985 | 0.00356
5 | 1014.322 | 0.1413 | 0.00636 | 5 | 814.6763 | 0.27619 | 0.00364 | 5 | 844.419 | 0.15073 | 0.00435
5.5 | 1201.2124 | 0.18563 | 0.00748 | 5.5 | 1088.2318 | 0.38709 | 0.00474 | 5.5 | 967.3238 | 0.11124 | 0.00487
6 | 1364.9166 | 0.21204 | 0.00823 | 6 | 1257.7474 | 0.3523 | 0.0053 | 6 | 1040.7269 | 0.21458 | 0.00538
6.5 | 1588.6426 | 0.21525 | 0.00961 | 6.5 | 1454.0553 | 0.352 | 0.00633 | 6.5 | 1220.7329 | 0.18198 | 0.00616
7 | 1791.9242 | 0.20936 | 0.01065 | 7 | 1671.5229 | 0.33431 | 0.00725 | 7 | 1192.5101 | 0.25522 | 0.00602
7.5 | 1902.4312 | 0.23045 | 0.01129 | 7.5 | 1847.9526 | 0.35729 | 0.00809 | 7.5 | 1507.1929 | 0.23458 | 0.00734
8 | 2174.6755 | 0.27847 | 0.01264 | 8 | 2074.331 | 0.41433 | 0.0091 | 8 | 1662.2245 | 0.27347 | 0.00818
8.5 | 2475.8279 | 0.25716 | 0.01404 | 8.5 | 2337.0087 | 0.45639 | 0.01049 | 8.5 | 1849.5619 | 0.25719 | 0.00896
9 | 2652.0491 | 0.32816 | 0.01496 | 9 | 2572.298 | 0.46115 | 0.01167 | 9 | 1988.3811 | 0.28659 | 0.00943
9.5 | 2842.2475 | 0.32529 | 0.01588 | 9.5 | 2912.2233 | 0.4774 | 0.0135 | 9.5 | 2098.5603 | 0.32287 | 0.0101
10 | 3043.89 | 0.35584 | 0.01682 | 10 | 3205.1206 | 0.45471 | 0.01487 | 10 | 2166.8077 | 0.33062 | 0.01041
10.5 | 3499.6867 | 0.31721 | 0.01908 | 10.5 | 3521.7702 | 0.50146 | 0.0166 | 10.5 | 2292.9013 | 0.32198 | 0.01094
11 | 3794.5211 | 0.38914 | 0.02036 | 11 | 3804.2367 | 0.50481 | 0.01809 | 11 | 2459.9433 | 0.38568 | 0.01174
11.5 | 4134.4464 | 0.36377 | 0.02205 | 11.5 | 4018.3365 | 0.5462 | 0.01904 | 11.5 | 2625.078 | 0.3732 | 0.01265
12 | 4444.3309 | 0.41224 | 0.02357 | 12 | 4262.5964 | 0.58603 | 0.02025 | 12 | 2798.14 | 0.37841 | 0.01335
12.5 | 4673.3916 | 0.44584 | 0.02464 | 12.5 | 4663.229 | 0.58804 | 0.02244 | 12.5 | 2997.4282 | 0.39708 | 0.01441
13 | 4955.2321 | 0.44171 | 0.0261 | 13 | 4901.588 | 0.62376 | 0.0235 | 13 | 3209.7101 | 0.44484 | 0.01554
13.5 | 5257.6065 | 0.48064 | 0.02741 | 13.5 | 5035.4004 | 0.57355 | 0.02431 | 13.5 | 3451.0791 | 0.44607 | 0.01704
14 | 5463.8088 | 0.44152 | 0.0284 | 14 | 5406.5883 | 0.60432 | 0.02618 | 14 | 3639.4298 | 0.50668 | 0.01773
14.5 | 5694.4788 | 0.48324 | 0.02967 | 14.5 | 5676.8656 | 0.61642 | 0.02762 | 14.5 | 3850.2812 | 0.48839 | 0.01901
15 | 5946.3978 | 0.51647 | 0.03101 | 15 | 5957.1862 | 0.66962 | 0.02905 | 15 | 4113.4357 | 0.51387 | 0.02037
15.5 | 6208.5688 | 0.52139 | 0.03227 | 15.5 | 6229.5198 | 0.71775 | 0.03051 | 15.5 | 4274.0703 | 0.53696 | 0.02122
16 | 6271.4219 | 0.56706 | 0.03247 | 16 | 6482.1541 | 0.69637 | 0.03141 | 16 | 4534.0359 | 0.51223 | 0.02244
16.5 | 6598.2938 | 0.52262 | 0.03427 | 16.5 | 6754.9348 | 0.684 | 0.03292 | 16.5 | 4823.9529 | 0.54624 | 0.02419
17 | 6775.707 | 0.60786 | 0.03491 | 17 | 6988.0188 | 0.71723 | 0.03427 | 17 | 5050.0631 | 0.61717 | 0.02494
17.5 | 6859.8986 | 0.59415 | 0.03552 | 17.5 | 7149.2493 | 0.72189 | 0.035 | 17.5 | 5362.4809 | 0.63006 | 0.02691
18 | 7146.0307 | 0.60864 | 0.03683 | 18 | 7467.2997 | 0.73787 | 0.03647 | 18 | 5530.566 | 0.64235 | 0.02755
18.5 | 7427.7818 | 0.58711 | 0.03822 | 18.5 | 7623.1658 | 0.7936 | 0.03752 | 18.5 | 5830.884 | 0.58558 | 0.02918
19 | 7606.3871 | 0.6339 | 0.03929 | 19 | 7969.4986 | 0.81036 | 0.03886 | 19 | 6037.4141 | 0.61527 | 0.02979
19.5 | 7787.0786 | 0.64917 | 0.03994 | 19.5 | 8195.9665 | 0.85711 | 0.0402 | 19.5 | 6188.7503 | 0.67163 | 0.03105
20 | 7980.4957 | 0.69413 | 0.04102 | 20 | 8280.6647 | 0.86982 | 0.04046 | 20 | 6460.9051 | 0.66023 | 0.03212
20.5 | 8097.9764 | 0.71224 | 0.04171 | 20.5 | 8466.363 | 0.87615 | 0.04147 | 20.5 | 6765.6636 | 0.72859 | 0.03382
21 | 8317.6196 | 0.71641 | 0.04274 | 21 | 8799.9701 | 0.82735 | 0.04332 | 21 | 6927.4306 | 0.7477 | 0.03456
21.5 | 8470.0882 | 0.75374 | 0.04353 | 21.5 | 8803.6358 | 0.902 | 0.04323 | 21.5 | 7214.3078 | 0.73075 | 0.03612
22 | 8711.7851 | 0.7312 | 0.04458 | 22 | 8992.8806 | 0.92056 | 0.04425 | 22 | 7450.9382 | 0.75344 | 0.03747
22.5 | 8932.1733 | 0.74502 | 0.04571 | 22.5 | 9282.4101 | 0.9397 | 0.04606 | 22.5 | 7664.8295 | 0.73142 | 0.03855
23 | 9104.0134 | 0.7879 | 0.04692 | 23 | 9424.001 | 0.94112 | 0.04677 | 23 | 7843.0772 | 0.7803 | 0.03953
23.5 | 9303.093 | 0.81077 | 0.04785 | 23.5 | 9509.027 | 0.97159 | 0.04733 | 23.5 | 8082.211 | 0.8142 | 0.04071
24 | 9501.487 | 0.80179 | 0.04871 | 24 | 9782.3143 | 1.016 | 0.04902 | 24 | 8207.202 | 0.83715 | 0.04136
24.5 | 9767.4429 | 0.87023 | 0.05015 | 24.5 | 9954.8995 | 0.99078 | 0.0503 | 24.5 | 8408.9637 | 0.84501 | 0.04272
25 | 9785.533 | 0.88636 | 0.05031 | 25 | 10149.9259 | 1.00449 | 0.0521 | 25 | 8653.9984 | 0.8874 | 0.04368
25.5 | 9978.5626 | 0.89202 | 0.05173 | 25.5 | 10351.8963 | 1.00981 | 0.05376 | 25.5 | 8826.8816 | 0.86844 | 0.04486
26 | 10273.844 | 0.84992 | 0.05329 | 26 | 10453.3136 | 1.05854 | 0.05542 | 26 | 8883.8041 | 0.89925 | 0.04495
26.5 | 10446.1908 | 0.90703 | 0.05428 | 26.5 | 10522.157 | 1.132 | 0.05754 | 26.5 | 9098.3212 | 0.90726 | 0.04637
27 | 10625.422 | 0.91977 | 0.05617 | 27 | 10814.6071 | 1.08756 | 0.06154 | 27 | 9264.2903 | 0.93263 | 0.04706
27.5 | 10861.218 | 0.97651 | 0.05829 | 27.5 | 10827.6308 | 1.08112 | 0.06665 | 27.5 | 9416.8186 | 0.95252 | 0.04802
28 | 10958.1947 | 1.00184 | 0.06008 | 28 | 10861.7246 | 1.07937 | 0.06982 | 28 | 9651.1245 | 1.00318 | 0.04943
28.5 | 11105.15 | 1.03556 | 0.06362 | 28.5 | 11006.5937 | 1.11837 | 0.07737 | 28.5 | 9736.9254 | 0.93881 | 0.04999
29 | 11198.4909 | 1.05891 | 0.06849 | 29 | 10952.5621 | 1.15201 | 0.08743 | 29 | 10023.1171 | 1.02535 | 0.05178
29.5 | 11153.4297 | 0.997 | 0.07583 | 29.5 | 10893.3747 | 1.19012 | 0.09535 | 29.5 | 10198.9806 | 0.99476 | 0.05339
30 | 10996.5503 | 1.02781 | 0.08183 | 30 | 10793.2687 | 1.21728 | 0.10293 | 30 | 10317.2362 | 1.03839 | 0.05475
30.5 | 10781.7352 | 1.04036 | 0.08384 | 30.5 | 10809.7196 | 1.24689 | 0.10863 | 30.5 | 10492.0864 | 1.08894 | 0.05629
31 | 10862.0524 | 1.09434 | 0.08619 | 31 | 10758.7874 | 1.22726 | 0.11425 | 31 | 10642.6179 | 1.09207 | 0.05868
31.5 | 10848.6116 | 1.08078 | 0.08879 | 31.5 | 10733.1574 | 1.20435 | 0.11968 | 31.5 | 10655.9694 | 1.09546 | 0.06002
32 | 10916.0244 | 1.15175 | 0.09269 | 32 | 10708.1532 | 1.23803 | 0.12504 | 32 | 10821.104 | 1.10794 | 0.06269
32.5 | 10817.1701 | 1.17004 | 0.09788 | 32.5 | 10778.0695 | 1.27792 | 0.1332 | 32.5 | 10841.5186 | 1.14065 | 0.06683
33 | 10777.3244 | 1.15719 | 0.10414 | 33 | 10709.5838 | 1.26213 | 0.14393 | 33 | 10860.2047 | 1.12437 | 0.06969
33.5 | 10673.0461 | 1.18665 | 0.11031 | 33.5 | 10733.4554 | 1.33641 | 0.15581 | 33.5 | 10784.7154 | 1.15275 | 0.07423
34 | 10737.8662 | 1.15529 | 0.11661 | 34 | 10695.9939 | 1.29208 | 0.1696 | 34 | 10789.6626 | 1.19794 | 0.07912
34.5 | 10874.5396 | 1.1915 | 0.13012 | 34.5 | 10756.6714 | 1.34423 | 0.18374 | 34.5 | 10677.0396 | 1.2045 | 0.08138
35 | 10812.5508 | 1.21787 | 0.14233 | 35 | 10766.1486 | 1.30489 | 0.19454 | 35 | 10788.2619 | 1.26675 | 0.08486
35.5 | 10723.7399 | 1.25967 | 0.14951 | 35.5 | 10790.9143 | 1.37445 | 0.21136 | 35.5 | 10811.5375 | 1.20398 | 0.09102
36 | 10886.7884 | 1.3008 | 0.1604 | 36 | 10763.1087 | 1.38789 | 0.22453 | 36 | 10758.2211 | 1.28344 | 0.09542
36.5 | 10827.9288 | 1.28932 | 0.17192 | 36.5 | 10746.9261 | 1.41419 | 0.23577 | 36.5 | 10758.2211 | 1.26574 | 0.09976
37 | 10831.2368 | 1.27994 | 0.1827 | 37 | 10827.4519 | 1.45789 | 0.25194 | 37 | 10835.2005 | 1.23195 | 0.10695
37.5 | 10836.6013 | 1.3417 | 0.19428 | 37.5 | 10699.1827 | 1.42951 | 0.26284 | 37.5 | 10807.395 | 1.27569 | 0.11888
38 | 10848.6712 | 1.3034 | 0.20448 | 38 | 10851.3236 | 1.47317 | 0.27611 | 38 | 10734.9157 | 1.34379 | 0.12678
38.5 | 10849.6547 | 1.3832 | 0.21654 | 38.5 | 10721.2365 | 1.46501 | 0.29457 | 38.5 | 10796.3383 | 1.32065 | 0.13776
39 | 10849.4461 | 1.3556 | 0.23022 | 39 | 10732.0845 | 1.5045 | 0.30616 | 39 | 10798.7225 | 1.38406 | 0.14984
39.5 | 10844.7671 | 1.40667 | 0.24388 | 39.5 | 10713.16 | 1.51642 | 0.31678 | 39.5 | 10820.8358 | 1.35306 | 0.16496
40 | 10850.2507 | 1.44631 | 0.25729 | 40 | 10808.9745 | 1.51873 | 0.32664 | 40 | 10822.2067 | 1.3623 | 0.1777
40.5 | 10904.64 | 1.39624 | 0.27097 | 40.5 | 10844.6479 | 1.57546 | 0.34679 | 40.5 | 10842.8597 | 1.41509 | 0.19517
41 | 10911.8819 | 1.42284 | 0.28952 | 41 | 10725.7068 | 1.54503 | 0.35595 | 41 | 10791.868 | 1.42854 | 0.21073
41.5 | 10834.6045 | 1.4377 | 0.30097 | 41.5 | 10863.0955 | 1.58567 | 0.36903 | 41.5 | 10809.5109 | 1.45864 | 0.22202
42 | 10847.8069 | 1.48214 | 0.31036 | 42 | 10836.1244 | 1.58932 | 0.38317 | 42 | 10786.6824 | 1.49447 | 0.2351
42.5 | 11012.8224 | 1.4573 | 0.32816 | 42.5 | 10853.231 | 1.60139 | 0.39512 | 42.5 | 10746.8665 | 1.48285 | 0.24406
43 | 10949.254 | 1.51232 | 0.34835 | 43 | 10788.4705 | 1.64952 | 0.40705 | 43 | 10812.1336 | 1.46404 | 0.25735
43.5 | 10934.9191 | 1.53814 | 0.36731 | 43.5 | 10867.6851 | 1.66051 | 0.42131 | 43.5 | 10781.2881 | 1.45782 | 0.27269
44 | 10943.681 | 1.55918 | 0.3842 | 44 | 10819.0179 | 1.69817 | 0.43497 | 44 | 10821.0742 | 1.4957 | 0.28664
44.5 | 10920.912 | 1.54313 | 0.40038 | 44.5 | 10903.2094 | 1.67146 | 0.44989 | 44.5 | 10802.7756 | 1.5188 | 0.29982
45 | 10967.1652 | 1.5486 | 0.41331 | 45 | 10805.4876 | 1.65753 | 0.47099 | 45 | 10790.3481 | 1.58366 | 0.31359
45.5 | 10962.5161 | 1.57349 | 0.43427 | 45.5 | 10808.1102 | 1.71695 | 0.485 | 45.5 | 10770.2017 | 1.55758 | 0.32782
46 | 10941.118 | 1.58232 | 0.4506 | 46 | 10844.7671 | 1.732 | 0.50164 | 46 | 10752.9461 | 1.59726 | 0.33857
46.5 | 10930.9852 | 1.59718 | 0.46722 | 46.5 | 10782.8379 | 1.74187 | 0.51099 | 46.5 | 10842.3233 | 1.5898 | 0.3549
47 | 10955.6317 | 1.64535 | 0.48239 | 47 | 10860.6219 | 1.82249 | 0.52265 | 47 | 10793.6561 | 1.64341 | 0.37268
47.5 | 10922.3127 | 1.64777 | 0.50136 | 47.5 | 10914.0873 | 1.80047 | 0.53731 | 47.5 | 10785.2519 | 1.64352 | 0.38746
48 | 10803.9975 | 1.71579 | 0.51503 | 48 | 10924.5777 | 1.81347 | 0.54699 | 48 | 10782.7485 | 1.67303 | 0.39625
48.5 | 10896.4145 | 1.65064 | 0.52535 | 48.5 | 10855.9728 | 1.84342 | 0.55402 | 48.5 | 10830.1938 | 1.67701 | 0.41746
49 | 10903.2989 | 1.69478 | 0.54101 | 49 | 10820.8954 | 1.81746 | 0.55796 | 49 | 10687.6791 | 1.72831 | 0.43282
49.5 | 10812.1634 | 1.69903 | 0.55258 | 49.5 | 10942.0419 | 1.83351 | 0.56356 | 49.5 | 10847.0023 | 1.70603 | 0.44459
50 | 10829.8063 | 1.75066 | 0.559 | 50 | 10870.3375 | 1.85985 | 0.56897 | 50 | 10809.8686 | 1.74832 | 0.46093
50.5 | 10980.9041 | 1.73323 | 0.56721 | 50.5 | 10835.2304 | 1.9278 | 0.57145 | 50.5 | 10787.7851 | 1.7288 | 0.47445
51 | 10910.511 | 1.79708 | 0.57841 | 51 | 10877.043 | 1.94602 | 0.57453 | 51 | 10755.0621 | 1.77171 | 0.48705
51.5 | 10920.3458 | 1.81161 | 0.58381 | 51.5 | 10929.2567 | 1.93473 | 0.57869 | 51.5 | 10754.2276 | 1.77402 | 0.49558
52 | 10899.4246 | 1.77596 | 0.58652 | 52 | 10936.3198 | 1.92601 | 0.58413 | 52 | 10836.0648 | 1.84447 | 0.50577
52.5 | 10847.3301 | 1.82591 | 0.58976 | 52.5 | 10955.9 | 1.92951 | 0.58709 | 52.5 | 10770.8871 | 1.83497 | 0.51462
53 | 10909.2295 | 1.81399 | 0.59312 | 53 | 10996.0437 | 2.00059 | 0.59444 | 53 | 10823.7863 | 1.85046 | 0.5208
53.5 | 10881.0663 | 1.85676 | 0.59532 | 53.5 | 10903.1498 | 2.01877 | 0.59846 | 53.5 | 10844.2307 | 1.88295 | 0.52794
54 | 10928.4818 | 1.88679 | 0.5979 | 54 | 11004.2095 | 2.02112 | 0.60298 | 54 | 10834.5151 | 1.88552 | 0.53461
54.5 | 10950.4461 | 1.91793 | 0.6009 | 54.5 | 10976.0761 | 2.04533 | 0.60857 | 54.5 | 10866.0161 | 1.90511 | 0.53954
55 | 10986.4473 | 1.94538 | 0.60377 | 55 | 10986.6858 | 2.08404 | 0.61463 | 55 | 10914.5343 | 1.90224 | 0.5466
55.5 | 11005.193 | 1.94997 | 0.60691 | 55.5 | 11062.324 | 2.07819 | 0.61913 | 55.5 | 10943.8598 | 1.95101 | 0.5541
56 | 11015.892 | 1.95645 | 0.61115 | 56 | 11056.3338 | 2.03621 | 0.62631 | 56 | 10868.4301 | 1.98364 | 0.55858
56.5 | 11079.6094 | 1.95317 | 0.61534 | 56.5 | 11082.1426 | 2.09428 | 0.63127 | 56.5 | 10897.0404 | 1.98066 | 0.56379
57 | 11134.0284 | 1.95704 | 0.62339 | 57 | 11094.8682 | 2.12293 | 0.63651 | 57 | 11030.4654 | 1.97742 | 0.57272
57.5 | 11113.7629 | 2.04295 | 0.62925 | 57.5 | 11097.2822 | 2.18116 | 0.64293 | 57.5 | 10909.2593 | 1.99281 | 0.57851
58 | 11181.891 | 2.03598 | 0.63618 | 58 | 11146.6646 | 2.17661 | 0.65001 | 58 | 11038.9292 | 1.98744 | 0.58596
58.5 | 11182.0102 | 2.08393 | 0.64541 | 58.5 | 11125.8924 | 2.17449 | 0.65575 | 58.5 | 10965.8241 | 2.02067 | 0.59114
59 | 11172.533 | 2.0951 | 0.65413 | 59 | 11213.2728 | 2.19911 | 0.66493 | 59 | 10967.6719 | 2.10516 | 0.59458
59.5 | 11216.1338 | 2.09082 | 0.66133 | 59.5 | 11178.3147 | 2.21804 | 0.67342 | 59.5 | 11059.1948 | 2.05919 | 0.60109
60 | 11223.7632 | 2.09376 | 0.66895 | 60 | 11185.4672 | 2.21241 | 0.68001 | 60 | 11012.9118 | 2.10378 | 0.60646
60.5 | 11231.184 | 2.116 | 0.67689 | 60.5 | 11260.5095 | 2.26345 | 0.68904 | 60.5 | 11094.6596 | 2.08493 | 0.61227
61 | 11259.0492 | 2.14554 | 0.68458 | 61 | 11231.0946 | 2.27779 | 0.69867 | 61 | 11106.6103 | 2.09723 | 0.6207
61.5 | 11293.5007 | 2.14748 | 0.69349 | 61.5 | 11257.2014 | 2.31594 | 0.70535 | 61.5 | 11106.6699 | 2.13448 | 0.6272
62 | 11306.1666 | 2.18075 | 0.70167 | 62 | 11297.226 | 2.31534 | 0.71306 | 62 | 11127.3825 | 2.17471 | 0.63463
62.5 | 11306.2561 | 2.2196 | 0.70986 | 62.5 | 11325.3891 | 2.32477 | 0.72537 | 62.5 | 11100.4412 | 2.18257 | 0.63919
63 | 11322.3791 | 2.23305 | 0.71762 | 63 | 11334.7769 | 2.33524 | 0.73533 | 63 | 11201.1731 | 2.22117 | 0.64822
63.5 | 11307.776 | 2.24356 | 0.72497 | 63.5 | 11349.6482 | 2.33442 | 0.74285 | 63.5 | 11120.677 | 2.19833 | 0.65477
64 | 11373.1623 | 2.24255 | 0.73219 | 64 | 11399.5969 | 2.33952 | 0.75443 | 64 | 11146.5752 | 2.24799 | 0.66145
64.5 | 11357.367 | 2.25302 | 0.73963 | 64.5 | 11354.0292 | 2.41298 | 0.76258 | 64.5 | 11181.4737 | 2.20437 | 0.66672
65 | 11287.0038 | 2.27481 | 0.74444 | 65 | 11399.0903 | 2.42099 | 0.7707 | 65 | 11286.8547 | 2.23774 | 0.67998
65.5 | 11412.9484 | 2.26293 | 0.75215 | 65.5 | 11415.4518 | 2.39521 | 0.77973 | 65.5 | 11274.3378 | 2.28133 | 0.68938
66 | 11354.5358 | 2.33226 | 0.75825 | 66 | 11427.4323 | 2.41708 | 0.78644 | 66 | 11278.4803 | 2.3026 | 0.69666
66.5 | 11472.1954 | 2.33062 | 0.76518 | 66.5 | 11345.6547 | 2.42762 | 0.79251 | 66.5 | 11320.2631 | 2.31881 | 0.70672
67 | 11488.6463 | 2.3555 | 0.77368 | 67 | 11496.1863 | 2.48905 | 0.79917 | 67 | 11339.6943 | 2.35561 | 0.71658
67.5 | 11466.8906 | 2.33434 | 0.78391 | 67.5 | 11501.3421 | 2.52441 | 0.80959 | 67.5 | 11355.0723 | 2.31348 | 0.72575
68 | 11436.1644 | 2.35431 | 0.78913 | 68 | 11430.8894 | 2.53178 | 0.81581 | 68 | 11339.2472 | 2.35155 | 0.73451
68.5 | 11526.525 | 2.39678 | 0.79692 | 68.5 | 11504.7395 | 2.54355 | 0.8225 | 68.5 | 11380.3744 | 2.32697 | 0.7436
69 | 11533.1709 | 2.40114 | 0.80786 | 69 | 11430.0549 | 2.58256 | 0.82855 | 69 | 11392.1463 | 2.40419 | 0.75251
69.5 | 11502.6534 | 2.41026 | 0.81443 | 69.5 | 11540.9493 | 2.52418 | 0.83564 | 69.5 | 11352.2112 | 2.42084 | 0.75925
70 | 11454.5524 | 2.45921 | 0.81813 | 70 | 11478.4837 | 2.53279 | 0.84166 | 70 | 11420.9354 | 2.42911 | 0.7648
70.5 | 11588.9013 | 2.45668 | 0.82734 | 70.5 | 11560.5891 | 2.61497 | 0.84906 | 70.5 | 11447.5787 | 2.4664 | 0.77341
71 | 11545.4197 | 2.50489 | 0.83479 | 71 | 11579.7818 | 2.60286 | 0.85455 | 71 | 11466.8608 | 2.46421 | 0.7819
71.5 | 11570.9305 | 2.4765 | 0.84208 | 71.5 | 11540.5917 | 2.67506 | 0.86369 | 71.5 | 11488.1396 | 2.46976 | 0.78963
72 | 11576.7419 | 2.51539 | 0.84812 | 72 | 11659.0858 | 2.69666 | 0.86961 | 72 | 11491.2689 | 2.48849 | 0.79857
72.5 | 11644.7508 | 2.49125 | 0.85639 | 72.5 | 11606.2462 | 2.70315 | 0.87885 | 72.5 | 11411.3986 | 2.53536 | 0.80233
73 | 11631.2802 | 2.53286 | 0.86571 | 73 | 11649.251 | 2.67211 | 0.88559 | 73 | 11533.9458 | 2.52713 | 0.81077
73.5 | 11638.3433 | 2.537 | 0.87297 | 73.5 | 11643.5587 | 2.67826 | 0.89341 | 73.5 | 11534.1544 | 2.57447 | 0.82041
74 | 11699.3487 | 2.60528 | 0.88021 | 74 | 11636.3764 | 2.73306 | 0.90098 | 74 | 11530.9358 | 2.60036 | 0.82722
74.5 | 11727.6013 | 2.61363 | 0.89257 | 74.5 | 11672.169 | 2.71924 | 0.90899 | 74.5 | 11471.1523 | 2.58595 | 0.83317
75 | 11712.0147 | 2.63583 | 0.90148 | 75 | 11643.0819 | 2.77016 | 0.91523 | 75 | 11526.9423 | 2.58531 | 0.8373
75.5 | 11737.5255 | 2.5969 | 0.91041 | 75.5 | 11753.9167 | 2.75847 | 0.92226 | 75.5 | 11645.6449 | 2.60081 | 0.84787
76 | 11781.5733 | 2.65554 | 0.91989 | 76 | 11725.992 | 2.82206 | 0.93127 | 76 | 11567.9204 | 2.65829 | 0.85502
76.5 | 11770.8445 | 2.63885 | 0.92957 | 76.5 | 11800.6766 | 2.79624 | 0.94049 | 76.5 | 11611.9981 | 2.68478 | 0.86306
77 | 11759.3408 | 2.68482 | 0.93785 | 77 | 11753.5889 | 2.80943 | 0.95167 | 77 | 11639.8931 | 2.72535 | 0.87012
77.5 | 11843.9794 | 2.69625 | 0.94906 | 77.5 | 11798.1732 | 2.85592 | 0.95904 | 77.5 | 11623.3528 | 2.73168 | 0.87757
78 | 11813.9684 | 2.73913 | 0.9581 | 78 | 11800.0507 | 2.85607 | 0.96809 | 78 | 11638.1049 | 2.72125 | 0.88539
78.5 | 11823.7436 | 2.69666 | 0.96594 | 78.5 | 11818.707 | 2.89012 | 0.97646 | 78.5 | 11636.3466 | 2.69972 | 0.89224
79 | 11822.7601 | 2.75549 | 0.97518 | 79 | 11841.476 | 2.89779 | 0.98531 | 79 | 11689.8119 | 2.75191 | 0.90013
79.5 | 11856.8838 | 2.75727 | 0.98307 | 79.5 | 11843.5919 | 2.92022 | 0.99448 | 79.5 | 11738.4493 | 2.78477 | 0.90925
80 | 11788.7259 | 2.75873 | 0.98725 | 80 | 11864.1853 | 2.9178 | 1.00458 | 80 | 11659.205 | 2.79643 | 0.91638
80.5 | 11924.0582 | 2.7585 | 0.99779 | 80.5 | 11898.7262 | 2.94678 | 1.01236 | 80.5 | 11752.0392 | 2.85476 | 0.92363
81 | 11863.2615 | 2.82992 | 1.00565 | 81 | 11923.1939 | 2.96418 | 1.02232 | 81 | 11781.5137 | 2.8345 | 0.93864
81.5 | 11888.0272 | 2.8332 | 1.01361 | 81.5 | 11914.6705 | 2.97535 | 1.03164 | 81.5 | 11721.9388 | 2.80492 | 0.94723
82 | 11904.7761 | 2.85808 | 1.01933 | 82 | 11907.1305 | 3.05228 | 1.04009 | 82 | 11773.5267 | 2.82675 | 0.95303
82.5 | 11950.5227 | 2.88349 | 1.02927 | 82.5 | 11919.6177 | 3.06159 | 1.0492 | 82.5 | 11787.3847 | 2.83234 | 0.96066
83 | 11925.5185 | 2.86482 | 1.03639 | 83 | 11936.3368 | 3.04606 | 1.05779 | 83 | 11861.2051 | 2.87078 | 0.97359
83.5 | 11897.8322 | 2.9172 | 1.04108 | 83.5 | 11930.9723 | 3.08804 | 1.06663 | 83.5 | 11847.5556 | 2.90051 | 0.98301
84 | 12014.5679 | 2.90707 | 1.05074 | 84 | 11953.1751 | 3.04446 | 1.07423 | 84 | 11874.2287 | 2.96149 | 0.99199
84.5 | 11972.934 | 2.96053 | 1.05818 | 84.5 | 11959.9402 | 3.10779 | 1.08062 | 84.5 | 11829.7637 | 2.94603 | 1.00056
85 | 12008.9352 | 3.00091 | 1.06604 | 85 | 12025.0285 | 3.13476 | 1.08932 | 85 | 11907.5477 | 2.98433 | 1.00837
85.5 | 12008.4882 | 3.0141 | 1.07323 | 85.5 | 11982.6198 | 3.13923 | 1.09677 | 85.5 | 11912.3459 | 2.92685 | 1.01956
86 | 12040.7045 | 3.01797 | 1.08114 | 86 | 11985.302 | 3.19164 | 1.1019 | 86 | 11914.8791 | 2.99014 | 1.02811
86.5 | 12021.6906 | 3.02225 | 1.08859 | 86.5 | 12028.4557 | 3.15491 | 1.11155 | 86.5 | 11961.7879 | 2.97423 | 1.03474
87 | 12028.8432 | 3.00426 | 1.09417 | 87 | 12033.7009 | 3.16236 | 1.11894 | 87 | 11928.5882 | 3.02296 | 1.04618
87.5 | 12081.0866 | 3.05392 | 1.10182 | 87.5 | 12034.8334 | 3.19514 | 1.12658 | 87.5 | 11973.1128 | 3.06796 | 1.05433
88 | 12072.9506 | 3.05567 | 1.11021 | 88 | 12023.2403 | 3.23929 | 1.13324 | 88 | 11931.33 | 3.0566 | 1.0612
88.5 | 12151.6883 | 3.05422 | 1.11896 | 88.5 | 12102.9317 | 3.23448 | 1.14113 | 88.5 | 11949.5392 | 3.07683 | 1.06647
89 | 12092.0539 | 3.13118 | 1.12786 | 89 | 12099.0276 | 3.27215 | 1.14778 | 89 | 12005.5676 | 3.08614 | 1.07704
89.5 | 12113.6606 | 3.1596 | 1.13446 | 89.5 | 12078.6428 | 3.27755 | 1.15596 | 89.5 | 11966.4073 | 3.04569 | 1.08541
90 | 12185.4842 | 3.1393 | 1.14596 | 90 | 12094.7361 | 3.2926 | 1.16402 | 90 | 11991.024 | 3.17641 | 1.09134
90.5 | 12142.3006 | 3.14612 | 1.15596 | 90.5 | 12163.4603 | 3.2815 | 1.17281 | 90.5 | 11970.3114 | 3.13554 | 1.09666
91 | 12167.7518 | 3.17045 | 1.16381 | 91 | 12141.645 | 3.27457 | 1.18301 | 91 | 12021.333 | 3.1947 | 1.10166
91.5 | 12189.4479 | 3.19447 | 1.17386 | 91.5 | 12128.9194 | 3.34475 | 1.18982 | 91.5 | 12052.0592 | 3.17674 | 1.11025
92 | 12203.6636 | 3.23094 | 1.18259 | 92 | 12203.2762 | 3.34173 | 1.19741 | 92 | 12077.8978 | 3.22629 | 1.11907
92.5 | 12230.8135 | 3.26138 | 1.18983 | 92.5 | 12210.2797 | 3.36558 | 1.20887 | 92.5 | 11997.1633 | 3.16735 | 1.12399
93 | 12228.3697 | 3.30679 | 1.19937 | 93 | 12171.0598 | 3.41259 | 1.21738 | 93 | 12160.9271 | 3.24376 | 1.13221
93.5 | 12257.7548 | 3.33868 | 1.20905 | 93.5 | 12222.4689 | 3.37996 | 1.22623 | 93.5 | 12054.503 | 3.26473 | 1.14287
94 | 12244.8504 | 3.29092 | 1.21741 | 94 | 12231.0817 | 3.40149 | 1.23581 | 94 | 12092.0837 | 3.29506 | 1.14885
94.5 | 12285.1431 | 3.32806 | 1.22742 | 94.5 | 12258.2316 | 3.40164 | 1.24501 | 94.5 | 12095.3023 | 3.30634 | 1.15683
95 | 12277.3051 | 3.31886 | 1.23594 | 95 | 12236.3865 | 3.44787 | 1.25366 | 95 | 12155.9799 | 3.31867 | 1.16376
95.5 | 12243.0027 | 3.35239 | 1.24465 | 95.5 | 12241.9596 | 3.47316 | 1.26169 | 95.5 | 12125.6113 | 3.32493 | 1.17519
96 | 12264.9372 | 3.38238 | 1.25099 | 96 | 12274.8017 | 3.51053 | 1.27074 | 96 | 12106.508 | 3.34606 | 1.18124
96.5 | 12321.5616 | 3.38037 | 1.25961 | 96.5 | 12297.7793 | 3.55866 | 1.28051 | 96.5 | 12190.8784 | 3.35958 | 1.18848
97 | 12309.7897 | 3.40309 | 1.26863 | 97 | 12288.1234 | 3.54361 | 1.28681 | 97 | 12153.8341 | 3.42112 | 1.19974
97.5 | 12258.2614 | 3.42853 | 1.27403 | 97.5 | 12326.0915 | 3.54115 | 1.29724 | 97.5 | 12199.3124 | 3.40302 | 1.2072
98 | 12293.2196 | 3.3965 | 1.27957 | 98 | 12331.9626 | 3.54383 | 1.30619 | 98 | 12234.0918 | 3.4235 | 1.21706
98.5 | 12368.4108 | 3.41978 | 1.28893 | 98.5 | 12339.5622 | 3.59822 | 1.3152 | 98.5 | 12177.1991 | 3.46601 | 1.22538
99 | 12323.4689 | 3.47193 | 1.297 | 99 | 12341.9166 | 3.60735 | 1.32344 | 99 | 12243.4497 | 3.47465 | 1.23475
99.5 | 12338.2807 | 3.51287 | 1.30373 | 99.5 | 12337.0886 | 3.6782 | 1.33327 | 99.5 | 12237.4892 | 3.41285 | 1.24247
100 | 12380.8384 | 3.46188 | 1.31018 | 100 | 12312.1738 | 3.64501 | 1.33926 | 100 | 12286.5438 | 3.48475 | 1.25253
100.5 | 12369.8711 | 3.52848 | 1.31681 | 100.5 | 12383.759 | 3.67645 | 1.34677 | 100.5 | 12255.5494 | 3.48244 | 1.26241
101 | 12383.0736 | 3.53865 | 1.32461 | 101 | 12336.1647 | 3.64311 | 1.35567 | 101 | 12285.9776 | 3.55143 | 1.27106
101.5 | 12325.4359 | 3.55903 | 1.33126 | 101.5 | 12388.438 | 3.66107 | 1.36194 | 101.5 | 12275.517 | 3.56369 | 1.27903
102 | 12380.2722 | 3.54778 | 1.33759 | 102 | 12402.5643 | 3.7222 | 1.36968 | 102 | 12335.4495 | 3.53191 | 1.28839
102.5 | 12446.2247 | 3.58019 | 1.34829 | 102.5 | 12419.7006 | 3.72045 | 1.37788 | 102.5 | 12320.8165 | 3.55572 | 1.29575
103 | 12448.1916 | 3.57091 | 1.35801 | 103 | 12347.4598 | 3.75308 | 1.38374 | 103 | 12351.3043 | 3.59222 | 1.30564
103.5 | 12433.6183 | 3.61037 | 1.3661 | 103.5 | 12454.7184 | 3.77648 | 1.39116 | 103.5 | 12334.2574 | 3.57252 | 1.31319
104 | 12445.4498 | 3.61554 | 1.37247 | 104 | 12423.6643 | 3.78493 | 1.39824 | 104 | 12296.0806 | 3.63469 | 1.32084
104.5 | 12454.0031 | 3.65693 | 1.37838 | 104.5 | 12383.9378 | 3.77964 | 1.40471 | 104.5 | 12324.4822 | 3.67824 | 1.32733
105 | 12520.0152 | 3.6516 | 1.38761 | 105 | 12462.0497 | 3.76999 | 1.41277 | 105 | 12414.5746 | 3.67325 | 1.3377
105.5 | 12477.7853 | 3.74544 | 1.39555 | 105.5 | 12417.6443 | 3.81626 | 1.41873 | 105.5 | 12364.1193 | 3.71918 | 1.34869
106 | 12546.5095 | 3.68323 | 1.40504 | 106 | 12516.7072 | 3.86462 | 1.42646 | 106 | 12332.8865 | 3.69344 | 1.35424
106.5 | 12489.0804 | 3.71736 | 1.41596 | 106.5 | 12495.7263 | 3.90973 | 1.43509 | 106.5 | 12393.2958 | 3.68178 | 1.36151
107 | 12532.6216 | 3.71803 | 1.42409 | 107 | 12536.1085 | 3.8917 | 1.44544 | 107 | 12291.491 | 3.73691 | 1.36699
107.5 | 12519.747 | 3.73747 | 1.43428 | 107.5 | 12490.958 | 3.90835 | 1.45373 | 107.5 | 12413.0845 | 3.71061 | 1.37371
108 | 12562.6326 | 3.72432 | 1.44264 | 108 | 12530.8335 | 3.92146 | 1.46147 | 108 | 12383.312 | 3.77379 | 1.38134
108.5 | 12554.5561 | 3.76038 | 1.45164 | 108.5 | 12580.514 | 3.9392 | 1.47267 | 108.5 | 12393.3554 | 3.79484 | 1.38834
109 | 12567.9374 | 3.81246 | 1.45966 | 109 | 12536.5257 | 3.94221 | 1.48187 | 109 | 12428.2837 | 3.79592 | 1.39588
109.5 | 12558.9371 | 3.81231 | 1.46809 | 109.5 | 12563.8545 | 4.02812 | 1.4907 | 109.5 | 12481.9577 | 3.81589 | 1.40479
110 | 12566.7155 | 3.81827 | 1.47563 | 110 | 12601.614 | 3.99556 | 1.50011 | 110 | 12431.7408 | 3.83582 | 1.41329
110.5 | 12549.7282 | 3.88853 | 1.4835 | 110.5 | 12580.7822 | 4.01784 | 1.51045 | 110.5 | 12480.2589 | 3.80397 | 1.42108
111 | 12601.4054 | 3.84204 | 1.4925 | 111 | 12517.0946 | 4.0704 | 1.51719 | 111 | 12453.4369 | 3.86152 | 1.42647
111.5 | 12625.6645 | 3.9091 | 1.50163 | 111.5 | 12592.2263 | 4.04552 | 1.52427 | 111.5 | 12526.2439 | 3.83083 | 1.43517
112 | 12636.8999 | 3.94534 | 1.51172 | 112 | 12617.3794 | 4.0463 | 1.53257 | 112 | 12505.2929 | 3.92299 | 1.4453
112.5 | 12642.2048 | 3.93853 | 1.51947 | 112.5 | 12634.2773 | 4.07834 | 1.54197 | 112.5 | 12557.6556 | 3.91386 | 1.45664
113 | 12641.8769 | 3.95779 | 1.52788 | 113 | 12583.4048 | 4.11421 | 1.54839 | 113 | 12511.1938 | 3.93074 | 1.46821
113.5 | 12645.6618 | 3.99347 | 1.53623 | 113.5 | 12625.128 | 4.1486 | 1.55494 | 113.5 | 12486.2194 | 3.91621 | 1.47488
114 | 12631.7441 | 3.97298 | 1.54198 | 114 | 12736.3503 | 4.13939 | 1.56413 | 114 | 12560.9338 | 3.95868 | 1.48157
114.5 | 12706.3394 | 4.00979 | 1.55018 | 114.5 | 12666.0466 | 4.14215 | 1.57689 | 114.5 | 12574.7025 | 3.96375 | 1.49081
115 | 12663.9307 | 4.02637 | 1.55867 | 115 | 12678.5934 | 4.1382 | 1.58482 | 115 | 12603.2233 | 4.02275 | 1.50238
115.5 | 12650.0428 | 4.08277 | 1.56477 | 115.5 | 12721.8664 | 4.12691 | 1.59461 | 115.5 | 12529.9096 | 4.03885 | 1.51135
116 | 12695.4615 | 4.07338 | 1.57217 | 116 | 12580.663 | 4.20064 | 1.60054 | 116 | 12596.8456 | 4.08024 | 1.51986
116.5 | 12690.1269 | 4.1106 | 1.57934 | 116.5 | 12651.1157 | 4.26389 | 1.60688 | 116.5 | 12617.2304 | 4.05274 | 1.53079
117 | 12752.9502 | 4.09581 | 1.5876 | 117 | 12728.6911 | 4.2741 | 1.61619 | 117 | 12580.6928 | 4.03386 | 1.53812
117.5 | 12742.4598 | 4.12155 | 1.59778 | 117.5 | 12681.365 | 4.2532 | 1.62617 | 117.5 | 12584.269 | 4.06254 | 1.54602
118 | 12729.1679 | 4.13809 | 1.6056 | 118 | 12707.0248 | 4.24225 | 1.63281 | 118 | 12633.8601 | 4.11246 | 1.55394
118.5 | 12709.8858 | 4.11231 | 1.61362 | 118.5 | 12704.6406 | 4.27537 | 1.64083 | 118.5 | 12616.2469 | 4.14141 | 1.56289
119 | 12751.4005 | 4.17847 | 1.61903 | 119 | 12691.4084 | 4.29053 | 1.64773 | 119 | 12626.0817 | 4.19017 | 1.56919
119.5 | 12758.4338 | 4.18 | 1.62944 | 119.5 | 12687.9215 | 4.2963 | 1.65374 | 119.5 | 12677.0437 | 4.18749 | 1.57856
120 | 12790.9482 | 4.2003 | 1.63837 | 120 | 12739.2411 | 4.34425 | 1.65909 | 120 | 12646.6751 | 4.2057 | 1.58776
120.5 | 12821.734 | 4.21312 | 1.64844 | 120.5 | 12739.4497 | 4.36481 | 1.66659 | 120.5 | 12639.7014 | 4.1727 | 1.59395
121 | 12756.6755 | 4.26304 | 1.65698 | 121 | 12774.9145 | 4.39081 | 1.67487 | 121 | 12698.6802 | 4.20269 | 1.60284
121.5 | 12778.461 | 4.23182 | 1.66388 | 121.5 | 12755.7814 | 4.38042 | 1.68526 | 121.5 | 12707.8593 | 4.25853 | 1.61351
122 | 12849.0627 | 4.23677 | 1.67483 | 122 | 12755.394 | 4.37398 | 1.69343 | 122 | 12581.4378 | 4.27768 | 1.61895
122.5 | 12765.2884 | 4.27257 | 1.68309 | 122.5 | 12793.8688 | 4.39536 | 1.70128 | 122.5 | 12687.2957 | 4.27738 | 1.62641
123 | 12820.0948 | 4.31102 | 1.69108 | 123 | 12784.9281 | 4.43757 | 1.70983 | 123 | 12700.5577 | 4.32502 | 1.63355
123.5 | 12847.2745 | 4.29627 | 1.69977 | 123.5 | 12782.5737 | 4.45545 | 1.71647 | 123.5 | 12696.9814 | 4.31653 | 1.64046
124 | 12846.1123 | 4.33829 | 1.71003 | 124 | 12787.2825 | 4.4575 | 1.72389 | 124 | 12736.1417 | 4.33594 | 1.64691
124.5 | 12753.8443 | 4.34212 | 1.71622 | 124.5 | 12902.0512 | 4.52545 | 1.7334 | 124.5 | 12722.5816 | 4.31504 | 1.65512
125 | 12833.7443 | 4.38128 | 1.72691 | 125 | 12807.9653 | 4.53219 | 1.74412 | 125 | 12705.8625 | 4.36962 | 1.66255
125.5 | 12874.2456 | 4.37174 | 1.73607 | 125.5 | 12881.2194 | 4.52109 | 1.75251 | 125.5 | 12721.7174 | 4.38642 | 1.66883
126 | 12854.8145 | 4.3587 | 1.74486 | 126 | 12856.1556 | 4.50473 | 1.76386 | 126 | 12750.715 | 4.41145 | 1.67701
126.5 | 12896.955 | 4.40028 | 1.75502 | 126.5 | 12892.3655 | 4.54266 | 1.77293 | 126.5 | 12781.322 | 4.41484 | 1.68468
127 | 12905.0016 | 4.40042 | 1.76393 | 127 | 12905.3593 | 4.5909 | 1.78397 | 127 | 12756.5861 | 4.46633 | 1.69359
127.5 | 12808.3229 | 4.44204 | 1.76957 | 127.5 | 12882.0837 | 4.62294 | 1.79445 | 127.5 | 12802.1538 | 4.48316 | 1.7028
128 | 12937.4266 | 4.4721 | 1.7807 | 128 | 12868.8812 | 4.66403 | 1.80236 | 128 | 12769.8481 | 4.46651 | 1.71233
128.5 | 12861.3412 | 4.52045 | 1.78795 | 128.5 | 12901.0081 | 4.62443 | 1.81186 | 128.5 | 12758.6424 | 4.46681 | 1.71826
129 | 12941.6883 | 4.48722 | 1.79384 | 129 | 12865.4242 | 4.68187 | 1.81946 | 129 | 12822.0618 | 4.54288 | 1.72777
129.5 | 12907.5348 | 4.51129 | 1.80459 | 129.5 | 12899.7266 | 4.6793 | 1.82725 | 129.5 | 12842.3572 | 4.51427 | 1.73779
130 | 12906.0745 | 4.51099 | 1.81028 | 130 | 12948.8111 | 4.70817 | 1.83665 | 130 | 12823.4625 | 4.57332 | 1.74772
130.5 | 12983.7096 | 4.58982 | 1.82218 | 130.5 | 12937.9332 | 4.73309 | 1.84664 | 130.5 | 12849.2415 | 4.53509 | 1.75722
131 | 12862.7717 | 4.56769 | 1.82734 | 131 | 12825.6083 | 4.76122 | 1.8526 | 131 | 12788.1169 | 4.58729 | 1.76383
131.5 | 12953.3112 | 4.5871 | 1.8337 | 131.5 | 12953.0728 | 4.75492 | 1.86018 | 131.5 | 12894.1238 | 4.53059 | 1.77615
132 | 12957.6921 | 4.59015 | 1.84167 | 132 | 12956.6193 | 4.71216 | 1.86887 | 132 | 12867.3911 | 4.60688 | 1.78761
132.5 | 12947.2911 | 4.6603 | 1.84899 | 132.5 | 12934.953 | 4.78242 | 1.87571 | 132.5 | 12886.9712 | 4.64883 | 1.79533
133 | 12946.5163 | 4.59518 | 1.85479 | 133 | 12986.4514 | 4.81833 | 1.88303 | 133 | 12818.3067 | 4.61563 | 1.80514
133.5 | 12913.4059 | 4.64309 | 1.86021 | 133.5 | 12990.6535 | 4.8165 | 1.89326 | 133.5 | 12914.6874 | 4.67308 | 1.81205
134 | 13019.383 | 4.65922 | 1.86773 | 134 | 12947.6786 | 4.87462 | 1.9006 | 134 | 12880.8618 | 4.6929 | 1.82239
134.5 | 12965.1427 | 4.69118 | 1.87603 | 134.5 | 12993.753 | 4.85338 | 1.90869 | 134.5 | 12912.7502 | 4.67591 | 1.82912
135 | 13005.6441 | 4.70381 | 1.88472 | 135 | 12938.261 | 4.92301 | 1.91515 | 135 | 12910.1872 | 4.70169 | 1.83775
135.5 | 12969.5833 | 4.70035 | 1.89178 | 135.5 | 12959.5101 | 4.90103 | 1.92193 | 135.5 | 12917.6974 | 4.73496 | 1.84791
136 | 13009.3694 | 4.71048 | 1.8998 | 136 | 13036.3703 | 4.88523 | 1.93082 | 136 | 12940.824 | 4.74509 | 1.85694
136.5 | 13011.6642 | 4.77381 | 1.90785 | 136.5 | 13032.347 | 4.90941 | 1.93931 | 136.5 | 12915.4623 | 4.79251 | 1.8647
137 | 13038.3968 | 4.74386 | 1.91524 | 137 | 13025.105 | 4.92141 | 1.94726 | 137 | 12863.9936 | 4.80808 | 1.86895
137.5 | 13042.0029 | 4.78763 | 1.92464 | 137.5 | 13020.3366 | 4.96469 | 1.95538 | 137.5 | 12996.8524 | 4.76912 | 1.87711
138 | 13001.5314 | 4.80801 | 1.93117 | 138 | 13029.9628 | 4.9914 | 1.9639 | 138 | 12964.5765 | 4.85078 | 1.88994
138.5 | 13121.8135 | 4.82101 | 1.94116 | 138.5 | 13068.4972 | 4.98567 | 1.97399 | 138.5 | 12954.6821 | 4.79572 | 1.89831
139 | 13075.1133 | 4.87726 | 1.95207 | 139 | 13052.9702 | 5.01309 | 1.98378 | 139 | 12939.93 | 4.84657 | 1.90666
139.5 | 13081.6996 | 4.88121 | 1.96108 | 139.5 | 13009.4886 | 5.00921 | 1.99133 | 139.5 | 12949.5859 | 4.81293 | 1.91345
140 | 13109.2966 | 4.89 | 1.97086 | 140 | 13021.4095 | 5.03033 | 1.99669 | 140 | 12961.8645 | 4.88617 | 1.92116
140.5 | 13103.8129 | 4.92327 | 1.9835 | 140.5 | 13113.9159 | 5.03018 | 2.00554 | 140.5 | 12980.0737 | 4.89507 | 1.92873
141 | 13127.923 | 4.94085 | 1.99484 | 141 | 13081.5804 | 5.07813 | 2.01801 | 141 | 12979.6267 | 4.89738 | 1.93593
141.5 | 13109.5052 | 4.91511 | 2.00429 | 141.5 | 13046.9799 | 5.12429 | 2.02595 | 141.5 | 13006.3891 | 4.88676 | 1.94387
142 | 13103.5447 | 4.94648 | 2.01302 | 142 | 13099.0744 | 5.08431 | 2.03394 | 142 | 13004.4818 | 4.91656 | 1.95252
142.5 | 13131.8867 | 5.03313 | 2.02249 | 142.5 | 13092.7265 | 5.12432 | 2.04215 | 142.5 | 12944.9666 | 4.92595 | 1.95776
143 | 13102.2334 | 5.04058 | 2.02962 | 143 | 13121.2473 | 5.12544 | 2.05138 | 143 | 13019.1743 | 4.97185 | 1.96437
143.5 | 13142.9732 | 5.02318 | 2.03557 | 143.5 | 13152.9272 | 5.13058 | 2.06057 | 143.5 | 13013.7205 | 4.99498 | 1.97594
144 | 13163.8646 | 5.04989 | 2.04706 | 144 | 13082.6235 | 5.14533 | 2.06964 | 144 | 13039.4399 | 5.04266 | 1.98556
144.5 | 13019.83 | 5.01622 | 2.05471 | 144.5 | 13166.0998 | 5.20159 | 2.07896 | 144.5 | 12970.0601 | 5.00359 | 1.99081
145 | 13164.8183 | 5.05369 | 2.06333 | 145 | 13122.8864 | 5.23627 | 2.08834 | 145 | 13106.4057 | 5.01566 | 2.00285
145.5 | 13198.1075 | 5.10126 | 2.07292 | 145.5 | 13129.9496 | 5.23154 | 2.09604 | 145.5 | 13030.8867 | 5.06099 | 2.01367
146 | 13113.7371 | 5.12108 | 2.07971 | 146 | 13187.6171 | 5.23306 | 2.10684 | 146 | 13050.735 | 5.08003 | 2.02087
146.5 | 13188.3621 | 5.11896 | 2.08811 | 146.5 | 13067.2455 | 5.2524 | 2.11542 | 146.5 | 13075.2921 | 5.10242 | 2.03043
147 | 13224.0951 | 5.16046 | 2.0986 | 147 | 13163.7752 | 5.24253 | 2.12415 | 147 | 13031.6317 | 5.14321 | 2.03676
147.5 | 13172.8053 | 5.17108 | 2.10852 | 147.5 | 13181.6566 | 5.3167 | 2.13258 | 147.5 | 13099.9684 | 5.16769 | 2.04546
148 | 13167.0535 | 5.17558 | 2.11623 | 148 | 13226.3899 | 5.29133 | 2.14083 | 148 | 13116.4789 | 5.21231 | 2.05656
148.5 | 13182.7593 | 5.18609 | 2.12413 | 148.5 | 13158.083 | 5.37708 | 2.14946 | 148.5 | 13133.1086 | 5.16016 | 2.06835
149 | 13178.6168 | 5.18426 | 2.13096 | 149 | 13128.37 | 5.36948 | 2.15623 | 149 | 13115.406 | 5.23563 | 2.07996
149.5 | 13223.6183 | 5.22733 | 2.13883 | 149.5 | 13170.6297 | 5.37895 | 2.16469 | 149.5 | 13113.6775 | 5.20557 | 2.08865
150 | 13235.0028 | 5.24394 | 2.14811 | 150 | 13179.9877 | 5.35447 | 2.17141 | 150 | 13139.7247 | 5.23377 | 2.09874
150.5 | 13247.3409 | 5.24696 | 2.15664 | 150.5 | 13242.8706 | 5.3617 | 2.18066 | 150.5 | 13130.8436 | 5.23016 | 2.10558
151 | 13230.2046 | 5.28809 | 2.16557 | 151 | 13211.4887 | 5.42779 | 2.18949 | 151 | 13115.5849 | 5.31916 | 2.11487
151.5 | 13224.9594 | 5.29151 | 2.17405 | 151.5 | 13224.0355 | 5.45356 | 2.19692 | 151.5 | 13062.6857 | 5.29449 | 2.1209
152 | 13233.006 | 5.31506 | 2.18216 | 152 | 13172.6265 | 5.45807 | 2.20377 | 152 | 13190.1801 | 5.30194 | 2.12962
152.5 | 13234.4961 | 5.32672 | 2.19001 | 152.5 | 13251.8411 | 5.44805 | 2.21113 | 152.5 | 13177.2757 | 5.30843 | 2.14006
153 | 13226.7475 | 5.33264 | 2.19934 | 153 | 13233.2444 | 5.49227 | 2.22072 | 153 | 13051.4205 | 5.3471 | 2.14585
153.5 | 13256.0134 | 5.33573 | 2.20725 | 153.5 | 13242.3341 | 5.52412 | 2.22842 | 153.5 | 13207.9422 | 5.36341 | 2.15396
154 | 13323.7541 | 5.39448 | 2.2175 | 154 | 13258.189 | 5.523 | 2.23824 | 154 | 13161.5996 | 5.43315 | 2.16337
154.5 | 13210.9821 | 5.43755 | 2.22638 | 154.5 | 13243.556 | 5.54707 | 2.24584 | 154.5 | 13094.9318 | 5.40297 | 2.16927
155 | 13280.9877 | 5.413 | 2.2354 | 155 | 13218.4029 | 5.53548 | 2.25205 | 155 | 13157.6359 | 5.40949 | 2.17553
155.5 | 13207.8528 | 5.4457 | 2.24287 | 155.5 | 13280.3917 | 5.62191 | 2.2634 | 155.5 | 13209.492 | 5.41084 | 2.1853
156 | 13347.894 | 5.42246 | 2.25289 | 156 | 13226.8369 | 5.57993 | 2.26962 | 156 | 13197.7499 | 5.42942 | 2.19515
156.5 | 13307.5118 | 5.47104 | 2.26376 | 156.5 | 13320.595 | 5.59106 | 2.28052 | 156.5 | 13192.2066 | 5.45815 | 2.20306
157 | 13317.0485 | 5.53332 | 2.27215 | 157 | 13299.8526 | 5.62377 | 2.29296 | 157 | 13225.8236 | 5.48873 | 2.21131
157.5 | 13312.4292 | 5.53001 | 2.28212 | 157.5 | 13246.5959 | 5.60205 | 2.29929 | 157.5 | 13208.5979 | 5.49801 | 2.21964
158 | 13332.2775 | 5.53668 | 2.29208 | 158 | 13356.179 | 5.64076 | 2.3076 | 158 | 13229.6681 | 5.53381 | 2.22821
158.5 | 13346.1058 | 5.54487 | 2.30208 | 158.5 | 13346.4038 | 5.70208 | 2.31977 | 158.5 | 13230.0556 | 5.54617 | 2.2385
159 | 13349.8311 | 5.5778 | 2.31249 | 159 | 13306.7667 | 5.72637 | 2.32854 | 159 | 13250.5298 | 5.59747 | 2.24696
159.5 | 13225.7044 | 5.54278 | 2.31935 | 159.5 | 13275.3849 | 5.73236 | 2.3366 | 159.5 | 13265.0137 | 5.6126 | 2.25738
160 | 13326.3469 | 5.59852 | 2.32881 | 160 | 13336.3008 | 5.69675 | 2.34264 | 160 | 13216.6147 | 5.59766 | 2.26621
160.5 | 13374.1796 | 5.6259 | 2.33792 | 160.5 | 13339.3407 | 5.73818 | 2.35279 | 160.5 | 13272.7921 | 5.59259 | 2.27212
161 | 13362.7951 | 5.60768 | 2.34753 | 161 | 13361.007 | 5.76094 | 2.36055 | 161 | 13296.9022 | 5.66415 | 2.28619
161.5 | 13336.0922 | 5.66691 | 2.35498 | 161.5 | 13356.9241 | 5.80825 | 2.37019 | 161.5 | 13225.9429 | 5.64571 | 2.29353
162 | 13338.4764 | 5.69414 | 2.36172 | 162 | 13366.3416 | 5.81633 | 2.38107 | 162 | 13318.33 | 5.71202 | 2.30442
162.5 | 13407.6178 | 5.73333 | 2.37115 | 162.5 | 13347.4767 | 5.83638 | 2.38924 | 162.5 | 13309.2999 | 5.66505 | 2.31438
163 | 13339.6685 | 5.72167 | 2.37932 | 163 | 13391.3755 | 5.85329 | 2.39945 | 163 | 13271.1828 | 5.71225 | 2.32373
163.5 | 13385.0873 | 5.73907 | 2.38835 | 163.5 | 13367.2059 | 5.87776 | 2.40939 | 163.5 | 13292.2828 | 5.71042 | 2.33148
164 | 13355.881 | 5.71493 | 2.39508 | 164 | 13413.8763 | 5.84245 | 2.4208 | 164 | 13288.2893 | 5.73825 | 2.34108
164.5 | 13392.4484 | 5.70029 | 2.40225 | 164.5 | 13344.2581 | 5.89136 | 2.4276 | 164.5 | 13283.968 | 5.76567 | 2.34966
165 | 13355.6724 | 5.77118 | 2.40941 | 165 | 13400.8825 | 5.86152 | 2.43554 | 165 | 13278.2161 | 5.79778 | 2.35742
165.5 | 13386.6072 | 5.76571 | 2.41776 | 165.5 | 13384.521 | 5.95625 | 2.4469 | 165.5 | 13337.9698 | 5.76586 | 2.36611
166 | 13389.6172 | 5.82818 | 2.42475 | 166 | 13370.7523 | 5.94784 | 2.45325 | 166 | 13343.0362 | 5.79726 | 2.37671
166.5 | 13403.4753 | 5.7907 | 2.4319 | 166.5 | 13383.2097 | 5.9963 | 2.46077 | 166.5 | 13360.5301 | 5.76239 | 2.38649
167 | 13433.665 | 5.83809 | 2.44039 | 167 | 13382.7925 | 5.96795 | 2.46853 | 167 | 13336.271 | 5.82784 | 2.39719
167.5 | 13416.4393 | 5.8319 | 2.44877 | 167.5 | 13390.9881 | 5.99299 | 2.47618 | 167.5 | 13326.5257 | 5.8293 | 2.40605
168 | 13396.2035 | 5.84029 | 2.45581 | 168 | 13420.4626 | 5.97045 | 2.48356 | 168 | 13366.9078 | 5.88685 | 2.41588
168.5 | 13435.7512 | 5.89274 | 2.46434 | 168.5 | 13357.9969 | 6.05214 | 2.48994 | 168.5 | 13295.7697 | 5.89177 | 2.42305
169 | 13447.7913 | 5.87858 | 2.47344 | 169 | 13467.5801 | 6.05617 | 2.49851 | 169 | 13355.7022 | 5.92176 | 2.4299
169.5 | 13369.292 | 5.96587 | 2.47997 | 169.5 | 13397.2466 | 6.09867 | 2.50596 | 169.5 | 13382.5541 | 5.88257 | 2.44105
170 | 13447.1357 | 5.97466 | 2.48608 | 170 | 13443.023 | 6.08087 | 2.51469 | 170 | 13353.5862 | 5.91312 | 2.44918
170.5 | 13496.3095 | 5.94102 | 2.49757 | 170.5 | 13459.5931 | 6.07003 | 2.5222 | 170.5 | 13351.6192 | 5.89609 | 2.45702
171 | 13482.1534 | 5.9744 | 2.50819 | 171 | 13468.2655 | 6.06962 | 2.53195 | 171 | 13339.5493 | 5.98218 | 2.46377
171.5 | 13475.9247 | 6.01068 | 2.51812 | 171.5 | 13499.8262 | 6.15112 | 2.54231 | 171.5 | 13332.2477 | 6.0036 | 2.4694
172 | 13474.6134 | 5.97417 | 2.52706 | 172 | 13412.3862 | 6.16085 | 2.54911 | 172 | 13375.2227 | 6.05274 | 2.47817
172.5 | 13485.4913 | 6.04287 | 2.53608 | 172.5 | 13489.6636 | 6.15902 | 2.55681 | 172.5 | 13399.8394 | 6.01616 | 2.48639
173 | 13482.4514 | 6.10206 | 2.54344 | 173 | 13499.8858 | 6.23323 | 2.56991 | 173 | 13375.8187 | 6.03184 | 2.4954
173.5 | 13532.1319 | 6.09901 | 2.55619 | 173.5 | 13477.4446 | 6.1642 | 2.57933 | 173.5 | 13295.1438 | 6.01027 | 2.49986
174 | 13443.768 | 6.07796 | 2.56563 | 174 | 13495.5645 | 6.17571 | 2.58978 | 174 | 13372.3915 | 6.08258 | 2.50565
174.5 | 13489.1868 | 6.10739 | 2.57284 | 174.5 | 13448.7152 | 6.25107 | 2.59689 | 174.5 | 13418.7639 | 6.07118 | 2.51467
175 | 13557.6427 | 6.10776 | 2.58514 | 175 | 13547.7483 | 6.2567 | 2.60561 | 175 | 13366.5204 | 6.13485 | 2.52229
175.5 | 13527.8702 | 6.14569 | 2.59708 | 175.5 | 13522.3567 | 6.3096 | 2.61479 | 175.5 | 13427.6152 | 6.14882 | 2.53261
176 | 13523.8767 | 6.11633 | 2.6074 | 176 | 13505.1608 | 6.26858 | 2.62186 | 176 | 13442.6057 | 6.13343 | 2.54234
176.5 | 13529.4199 | 6.19598 | 2.6164 | 176.5 | 13546.9735 | 6.31407 | 2.63301 | 176.5 | 13421.9527 | 6.14189 | 2.55157
177 | 13527.3337 | 6.20622 | 2.62532 | 177 | 13539.5229 | 6.29492 | 2.64295 | 177 | 13492.6736 | 6.16822 | 2.56291
177.5 | 13482.8091 | 6.20399 | 2.63253 | 177.5 | 13533.8306 | 6.31038 | 2.65239 | 177.5 | 13450.5332 | 6.18417 | 2.57448
178 | 13514.4591 | 6.28062 | 2.63842 | 178 | 13547.3311 | 6.32502 | 2.66308 | 178 | 13442.5759 | 6.21423 | 2.58208
178.5 | 13524.4131 | 6.23129 | 2.64844 | 178.5 | 13500.5116 | 6.37889 | 2.67174 | 178.5 | 13457.5069 | 6.21207 | 2.59149
179 | 13561.9342 | 6.26009 | 2.65622 | 179 | 13495.6837 | 6.40448 | 2.6776 | 179 | 13453.275 | 6.2868 | 2.59788
179.5 | 13534.7247 | 6.32156 | 2.6668 | 179.5 | 13603.2104 | 6.4373 | 2.68925 | 179.5 | 13463.2587 | 6.27629 | 2.60654
180 | 13529.3603 | 6.28345 | 2.67366 | 180 | 13540.2977 | 6.46371 | 2.7013 | 180 | 13478.0705 | 6.26266 | 2.6158
180.5 | 13529.0623 | 6.31806 | 2.68075 | 180.5 | 13495.7433 | 6.47224 | 2.70877 | 180.5 | 13442.874 | 6.27372 | 2.62395
181 | 13523.5786 | 6.36198 | 2.6869 | 181 | 13598.6805 | 6.46029 | 2.71769 | 181 | 13525.2178 | 6.31381 | 2.63293
181.5 | 13541.5196 | 6.4037 | 2.6946 | 181.5 | 13523.4892 | 6.45626 | 2.72737 | 181.5 | 13536.0062 | 6.29958 | 2.64507
182 | 13572.7823 | 6.37047 | 2.70115 | 182 | 13519.6745 | 6.51315 | 2.73314 | 182 | 13521.8501 | 6.35169 | 2.65806
182.5 | 13582.9747 | 6.36309 | 2.70862 | 182.5 | 13539.4335 | 6.5067 | 2.74023 | 182.5 | 13537.4069 | 6.34301 | 2.66698
183 | 13584.5244 | 6.44024 | 2.7182 | 183 | 13538.9864 | 6.52824 | 2.74805 | 183 | 13454.6161 | 6.42974 | 2.67753
183.5 | 13595.0446 | 6.39886 | 2.72626 | 183.5 | 13524.7707 | 6.56981 | 2.75354 | 183.5 | 13484.4184 | 6.392 | 2.68585
184 | 13564.9145 | 6.41119 | 2.73574 | 184 | 13556.1526 | 6.5434 | 2.76114 | 184 | 13550.0133 | 6.43466 | 2.6969
184.5 | 13597.25 | 6.45559 | 2.7435 | 184.5 | 13592.0048 | 6.60241 | 2.76865 | 184.5 | 13480.4845 | 6.41674 | 2.70501
185 | 13626.2476 | 6.52481 | 2.75371 | 185 | 13547.4801 | 6.59164 | 2.77593 | 185 | 13490.5279 | 6.47753 | 2.71042
185.5 | 13565.1827 | 6.48987 | 2.76244 | 185.5 | 13633.1916 | 6.63698 | 2.78512 | 185.5 | 13593.7035 | 6.47329 | 2.72203
186 | 13632.4167 | 6.48834 | 2.77141 | 186 | 13582.1402 | 6.65013 | 2.79404 | 186 | 13504.3561 | 6.52172 | 2.73211
186.5 | 13665.7357 | 6.4731 | 2.78516 | 186.5 | 13603.1508 | 6.67635 | 2.80197 | 186.5 | 13486.6536 | 6.49873 | 2.73668
187 | 13620.615 | 6.50689 | 2.795 | 187 | 13607.651 | 6.72366 | 2.80909 | 187 | 13548.9702 | 6.53993 | 2.74389
187.5 | 13524.6217 | 6.53431 | 2.80083 | 187.5 | 13642.6687 | 6.7015 | 2.81895 | 187.5 | 13532.6385 | 6.52924 | 2.75296
188 | 13560.3547 | 6.56627 | 2.80509 | 188 | 13571.8286 | 6.71536 | 2.82802 | 188 | 13546.7947 | 6.59138 | 2.76127
188.5 | 13720.2144 | 6.60341 | 2.81727 | 188.5 | 13578.4447 | 6.75295 | 2.83428 | 188.5 | 13540.3275 | 6.59186 | 2.76956
189 | 13592.7498 | 6.58359 | 2.82795 | 189 | 13694.0479 | 6.69986 | 2.8425 | 189 | 13533.8008 | 6.63579 | 2.77719
189.5 | 13605.4158 | 6.65046 | 2.83402 | 189.5 | 13655.9904 | 6.7484 | 2.8569 | 189.5 | 13544.6489 | 6.59671 | 2.78454
190 | 13670.7127 | 6.63903 | 2.84721 | 190 | 13668.5371 | 6.79351 | 2.86739 | 190 | 13555.944 | 6.6423 | 2.79199
190.5 | 13677.299 | 6.66309 | 2.85585 | 190.5 | 13700.3958 | 6.78867 | 2.87725 | 190.5 | 13569.9213 | 6.65978 | 2.80182
191 | 13658.3447 | 6.65665 | 2.86625 | 191 | 13671.4578 | 6.79322 | 2.8882 | 191 | 13561.9044 | 6.67449 | 2.81
191.5 | 13696.7599 | 6.67129 | 2.87566 | 191.5 | 13615.9658 | 6.826 | 2.89728 | 191.5 | 13595.3128 | 6.68127 | 2.8182
192 | 13568.759 | 6.75913 | 2.88303 | 192 | 13686.8954 | 6.85673 | 2.90544 | 192 | 13593.2565 | 6.71685 | 2.82878
192.5 | 13674.8552 | 6.75295 | 2.88975 | 192.5 | 13710.022 | 6.8526 | 2.91514 | 192.5 | 13572.6333 | 6.73927 | 2.83576
193 | 13717.7706 | 6.77615 | 2.90316 | 193 | 13696.8493 | 6.89648 | 2.92769 | 193 | 13617.456 | 6.78666 | 2.84305
193.5 | 13680.4283 | 6.75626 | 2.91511 | 193.5 | 13688.5941 | 6.90002 | 2.93842 | 193.5 | 13642.8773 | 6.79329 | 2.85755
194 | 13596.0281 | 6.82186 | 2.92071 | 194 | 13657.5699 | 6.90307 | 2.94631 | 194 | 13642.2813 | 6.76285 | 2.86749
194.5 | 13679.7428 | 6.8137 | 2.92696 | 194.5 | 13660.8481 | 6.93139 | 2.95379 | 194.5 | 13619.8401 | 6.76971 | 2.87666
195 | 13659.8945 | 6.77701 | 2.93424 | 195 | 13691.6041 | 6.95542 | 2.96349 | 195 | 13631.2842 | 6.81959 | 2.88634
195.5 | 13698.6971 | 6.86966 | 2.9448 | 195.5 | 13703.5847 | 6.96961 | 2.97119 | 195.5 | 13636.0824 | 6.82767 | 2.89932
196 | 13648.2716 | 6.89607 | 2.95207 | 196 | 13720.7806 | 6.96991 | 2.97969 | 196 | 13648.6888 | 6.87804 | 2.90795
196.5 | 13697.7732 | 6.88422 | 2.96001 | 196.5 | 13633.579 | 7.02083 | 2.98916 | 196.5 | 13617.8434 | 6.82123 | 2.9185
197 | 13709.6941 | 6.93738 | 2.96772 | 197 | 13682.5144 | 7.03689 | 2.9956 | 197 | 13662.07 | 6.87987 | 2.93009
197.5 | 13683.5575 | 6.89115 | 2.97521 | 197.5 | 13745.8444 | 7.08643 | 3.00678 | 197.5 | 13620.168 | 6.88802 | 2.93948
198 | 13715.595 | 6.9036 | 2.9841 | 198 | 13643.3542 | 7.07138 | 3.01424 | 198 | 13664.335 | 6.91138 | 2.94884
198.5 | 13711.0949 | 6.91965 | 2.99317 | 198.5 | 13677.5672 | 7.08349 | 3.02073 | 198.5 | 13651.9074 | 6.89104 | 2.9588
199 | 13719.3203 | 6.99189 | 3.00003 | 199 | 13711.6313 | 7.1127 | 3.02788 | 199 | 13635.3076 | 6.96935 | 2.96869
199.5 | 13684.0343 | 7.00053 | 3.00739 | 199.5 | 13672.9777 | 7.16548 | 3.03311 | 199.5 | 13546.3178 | 6.97393 | 2.9741
200 | 13700.3362 | 6.9857 | 3.01519 | 200 | 13716.7275 | 7.14809 | 3.0395 | 200 | 13673.9612 | 7.02985 | 2.98433
200.5 | 13769.2988 | 7.02873 | 3.02741 | 200.5 | 13745.9934 | 7.19693 | 3.04946 | 200.5 | 13657.093 | 6.979 | 2.99204
201 | 13730.7346 | 7.01487 | 3.03646 | 201 | 13755.4407 | 7.16899 | 3.05908 | 201 | 13664.8118 | 7.05197 | 2.9998
201.5 | 13705.9689 | 7.03108 | 3.04522 | 201.5 | 13737.9467 | 7.17018 | 3.06714 | 201.5 | 13633.2512 | 6.99472 | 3.0064
202 | 13728.4994 | 7.06337 | 3.05217 | 202 | 13784.4682 | 7.1831 | 3.07518 | 202 | 13663.4409 | 7.04836 | 3.01422
202.5 | 13716.6679 | 7.04382 | 3.06087 | 202.5 | 13701.0515 | 7.23496 | 3.08347 | 202.5 | 13712.9128 | 7.03361 | 3.02396
203 | 13769.6862 | 7.0677 | 3.07116 | 203 | 13741.1058 | 7.23902 | 3.08955 | 203 | 13673.7525 | 7.10171 | 3.03265
203.5 | 13844.2516 | 7.08707 | 3.08495 | 203.5 | 13817.0719 | 7.27952 | 3.10207 | 203.5 | 13661.8316 | 7.10685 | 3.04025
204 | 13800.2932 | 7.14902 | 3.09833 | 204 | 13793.4387 | 7.3218 | 3.11387 | 204 | 13690.7995 | 7.10785 | 3.04763
204.5 | 13752.6393 | 7.15315 | 3.10789 | 204.5 | 13736.2778 | 7.31435 | 3.12161 | 204.5 | 13639.0924 | 7.10346 | 3.05517
205 | 13778.9249 | 7.15755 | 3.11827 | 205 | 13796.1209 | 7.31304 | 3.13076 | 205 | 13698.4885 | 7.13382 | 3.06117
205.5 | 13799.2203 | 7.14201 | 3.12837 | 205.5 | 13801.6641 | 7.33297 | 3.14334 | 205.5 | 13656.8546 | 7.15159 | 3.06897
206 | 13776.0341 | 7.15882 | 3.13848 | 206 | 13763.3681 | 7.34292 | 3.15051 | 206 | 13711.6313 | 7.24126 | 3.07745
206.5 | 13769.2094 | 7.18895 | 3.14757 | 206.5 | 13841.5396 | 7.36251 | 3.16276 | 206.5 | 13764.6794 | 7.22028 | 3.09101
207 | 13770.1929 | 7.2334 | 3.15497 | 207 | 13808.3994 | 7.39262 | 3.17674 | 207 | 13711.7207 | 7.26789 | 3.09921
207.5 | 13810.0982 | 7.26085 | 3.16464 | 207.5 | 13757.2289 | 7.45095 | 3.18415 | 207.5 | 13760.7455 | 7.28399 | 3.1089
208 | 13781.1303 | 7.27613 | 3.17308 | 208 | 13836.4434 | 7.41724 | 3.19605 | 208 | 13717.2043 | 7.29814 | 3.11877
208.5 | 13826.7279 | 7.32154 | 3.18127 | 208.5 | 13814.5685 | 7.42681 | 3.20711 | 208.5 | 13691.9022 | 7.28969 | 3.12565
209 | 13784.2298 | 7.33383 | 3.18979 | 209 | 13812.1247 | 7.46436 | 3.21768 | 209 | 13750.4339 | 7.31364 | 3.13402
209.5 | 13815.5818 | 7.32392 | 3.19964 | 209.5 | 13770.9081 | 7.47588 | 3.22658 | 209.5 | 13766.4676 | 7.33152 | 3.14667
210 | 13755.7983 | 7.35153 | 3.20644 | 210 | 13825.506 | 7.48456 | 3.23498 | 210 | 13703.0482 | 7.39247 | 3.15507
210.5 | 13815.9692 | 7.3662 | 3.21516 | 210.5 | 13850.9572 | 7.53257 | 3.24617 | 210.5 | 13690.7995 | 7.37816 | 3.16343
211 | 13853.0135 | 7.37447 | 3.22398 | 211 | 13780.0872 | 7.53656 | 3.25357 | 211 | 13798.8031 | 7.3931 | 3.17502
211.5 | 13723.4032 | 7.40629 | 3.22964 | 211.5 | 13802.0217 | 7.58313 | 3.26161 | 211.5 | 13787.806 | 7.3621 | 3.18672
212 | 13787.806 | 7.4267 | 3.23578 | 212 | 13812.8102 | 7.57296 | 3.27113 | 212 | 13781.5177 | 7.40156 | 3.19782
212.5 | 13842.4337 | 7.42968 | 3.24557 | 212.5 | 13823.092 | 7.59341 | 3.27764 | 212.5 | 13796.5083 | 7.41288 | 3.20784
213 | 13878.2561 | 7.44808 | 3.25402 | 213 | 13843.2682 | 7.57165 | 3.28795 | 213 | 13763.6364 | 7.43531 | 3.21895
213.5 | 13828.6054 | 7.46273 | 3.26186 | 213.5 | 13845.6523 | 7.62917 | 3.29776 | 213.5 | 13768.3451 | 7.47129 | 3.22799
214 | 13803.2138 | 7.47092 | 3.26923 | 214 | 13748.6756 | 7.61759 | 3.30397 | 214 | 13786.3755 | 7.47576 | 3.23819
214.5 | 13820.1714 | 7.51078 | 3.27711 | 214.5 | 13793.9453 | 7.67592 | 3.31075 | 214.5 | 13796.6871 | 7.4783 | 3.2483
215 | 13827.1749 | 7.54986 | 3.28489 | 215 | 13869.375 | 7.7172 | 3.31776 | 215 | 13751.0002 | 7.51149 | 3.25666
215.5 | 13872.7725 | 7.5724 | 3.29529 | 215.5 | 13875.1566 | 7.69064 | 3.32648 | 215.5 | 13768.5835 | 7.48388 | 3.26504
216 | 13840.2879 | 7.58335 | 3.30226 | 216 | 13886.0643 | 7.69548 | 3.33496 | 216 | 13757.3183 | 7.53209 | 3.27377
216.5 | 13845.5033 | 7.58816 | 3.31115 | 216.5 | 13831.0194 | 7.70997 | 3.34311 | 216.5 | 13773.4711 | 7.54677 | 3.2828
217 | 13821.3933 | 7.60332 | 3.31954 | 217 | 13847.5597 | 7.71116 | 3.35045 | 217 | 13749.212 | 7.58845 | 3.28904
217.5 | 13873.3387 | 7.58424 | 3.3303 | 217.5 | 13847.5895 | 7.75799 | 3.35764 | 217.5 | 13823.6582 | 7.6073 | 3.29745
218 | 13869.673 | 7.64009 | 3.33888 | 218 | 13865.2623 | 7.79677 | 3.36563 | 218 | 13764.5006 | 7.59538 | 3.30644
218.5 | 13907.1345 | 7.63834 | 3.3505 | 218.5 | 13868.2127 | 7.837 | 3.37569 | 218.5 | 13804.8232 | 7.61401 | 3.31606
219 | 13829.0226 | 7.69448 | 3.35989 | 219 | 13874.65 | 7.78943 | 3.38378 | 219 | 13714.2837 | 7.64683 | 3.32181
219.5 | 13904.0947 | 7.69574 | 3.37015 | 219.5 | 13894.2599 | 7.79219 | 3.39266 | 219.5 | 13818.1448 | 7.62202 | 3.32992
220 | 13899.7734 | 7.72044 | 3.38222 | 220 | 13873.6069 | 7.83365 | 3.40287 | 220 | 13805.0616 | 7.67771 | 3.33906
220.5 | 13907.7008 | 7.69425 | 3.39251 | 220.5 | 13892.293 | 7.84911 | 3.41044 | 220.5 | 13802.29 | 7.70133 | 3.34692
221 | 13905.3166 | 7.73378 | 3.40357 | 221 | 13909.0419 | 7.87895 | 3.42161 | 221 | 13813.8235 | 7.76336 | 3.35473
221.5 | 13891.1605 | 7.74752 | 3.41523 | 221.5 | 13826.1914 | 7.92705 | 3.42831 | 221.5 | 13820.9164 | 7.69805 | 3.3645
222 | 13917.5653 | 7.77233 | 3.42521 | 222 | 13869.4644 | 7.94422 | 3.436 | 222 | 13811.3499 | 7.76593 | 3.37226
222.5 | 13861.5072 | 7.79219 | 3.43539 | 222.5 | 13961.7026 | 7.92623 | 3.44774 | 222.5 | 13842.4337 | 7.77032 | 3.38162
223 | 13913.5718 | 7.7774 | 3.44149 | 223 | 13853.4904 | 7.91606 | 3.45735 | 223 | 13809.5617 | 7.75177 | 3.38911
223.5 | 13901.5317 | 7.81137 | 3.45188 | 223.5 | 13952.3745 | 7.95934 | 3.46679 | 223.5 | 13804.6145 | 7.78515 | 3.39627
224 | 13916.3435 | 7.81644 | 3.46167 | 224 | 13952.1956 | 7.958 | 3.4802 | 224 | 13863.8616 | 7.83503 | 3.40532
224.5 | 13859.7786 | 7.86476 | 3.47036 | 224.5 | 13918.817 | 8.01601 | 3.49069 | 224.5 | 13813.436 | 7.84207 | 3.41686
225 | 13911.128 | 7.84468 | 3.47838 | 225 | 13910.681 | 8.03232 | 3.50046 | 225 | 13861.8946 | 7.86725 | 3.42506
225.5 | 13919.6813 | 7.90194 | 3.48808 | 225.5 | 13946.0862 | 8.04409 | 3.51122 | 225.5 | 13905.5252 | 7.83902 | 3.43645
226 | 13843.596 | 7.89545 | 3.49448 | 226 | 13926.0292 | 8.05821 | 3.52115 | 226 | 13841.7184 | 7.89065 | 3.44645
226.5 | 13896.4951 | 7.93893 | 3.50096 | 226.5 | 13955.6229 | 8.07814 | 3.5315 | 226.5 | 13873.4877 | 7.87508 | 3.45704
227 | 13965.6663 | 7.93178 | 3.50691 | 227 | 13936.3408 | 8.0793 | 3.54077 | 227 | 13852.03 | 7.97484 | 3.46724
227.5 | 13913.8103 | 7.92027 | 3.51733 | 227.5 | 13986.8557 | 8.06518 | 3.55244 | 227.5 | 13800.2336 | 7.95588 | 3.47562
228 | 13960.2125 | 7.94206 | 3.52806 | 228 | 13964.1762 | 8.13965 | 3.56283 | 228 | 13857.305 | 7.97849 | 3.48239
228.5 | 13903.8861 | 7.96985 | 3.5378 | 228.5 | 13895.1242 | 8.14036 | 3.57011 | 228.5 | 13923.496 | 8.01079 | 3.49557
229 | 13806.4623 | 7.98751 | 3.54063 | 229 | 13841.331 | 8.14363 | 3.57453 | 229 | 13911.4261 | 8.01794 | 3.50826
229.5 | 13969.779 | 8.00729 | 3.55047 | 229.5 | 14008.8797 | 8.15824 | 3.58734 | 229.5 | 13906.3597 | 7.9992 | 3.51974
230 | 13937.2945 | 8.04339 | 3.5593 | 230 | 13956.4276 | 8.17742 | 3.59444 | 230 | 13909.4293 | 8.0011 | 3.52833
230.5 | 13960.6297 | 8.08157 | 3.56923 | 230.5 | 13912.2009 | 8.20242 | 3.60313 | 230.5 | 13901.6807 | 8.04707 | 3.54037
231 | 13971.5075 | 8.10098 | 3.58016 | 231 | 13965.9345 | 8.16558 | 3.60995 | 231 | 13903.4688 | 8.09547 | 3.54913
231.5 | 13936.1322 | 8.11312 | 3.58959 | 231.5 | 13930.8274 | 8.2406 | 3.61784 | 231.5 | 13909.5783 | 8.06268 | 3.55927
232 | 13954.4606 | 8.08924 | 3.59663 | 232 | 13919.8303 | 8.24548 | 3.62262 | 232 | 13875.0076 | 8.16621 | 3.56579
232.5 | 13903.6477 | 8.11696 | 3.6047 | 232.5 | 13995.4984 | 8.30032 | 3.633 | 232.5 | 13904.2735 | 8.11059 | 3.5763
233 | 13997.6144 | 8.10929 | 3.6159 | 233 | 13968.4677 | 8.2856 | 3.64225 | 233 | 13824.3139 | 8.11551 | 3.58295
233.5 | 13943.0761 | 8.19221 | 3.62618 | 233.5 | 13952.6725 | 8.28642 | 3.65007 | 233.5 | 13847.5597 | 8.14997 | 3.58908
234 | 13942.6589 | 8.20879 | 3.63234 | 234 | 13997.7336 | 8.25807 | 3.65915 | 234 | 13955.1163 | 8.1718 | 3.60242
234.5 | 14011.7705 | 8.21237 | 3.64159 | 234.5 | 13933.2116 | 8.32953 | 3.66668 | 234.5 | 13895.5414 | 8.19448 | 3.61117
235 | 13986.3193 | 8.24656 | 3.65292 | 235 | 13979.1071 | 8.33828 | 3.67453 | 235 | 13894.3791 | 8.20737 | 3.61918
235.5 | 14010.2506 | 8.25245 | 3.66281 | 235.5 | 14069.9446 | 8.39297 | 3.68488 | 235.5 | 13843.3874 | 8.24001 | 3.62487
236 | 13972.2526 | 8.27577 | 3.67276 | 236 | 13987.0942 | 8.39438 | 3.69802 | 236 | 13920.4264 | 8.30304 | 3.63451
236.5 | 14004.3497 | 8.23416 | 3.68234 | 236.5 | 13969.0638 | 8.44847 | 3.70508 | 236.5 | 13911.7539 | 8.23066 | 3.64228
237 | 13975.9779 | 8.26951 | 3.69224 | 237 | 14064.1332 | 8.4009 | 3.71802 | 237 | 13915.1216 | 8.27003 | 3.65162
237.5 | 14007.1511 | 8.32029 | 3.70114 | 237.5 | 13990.9387 | 8.42635 | 3.73092 | 237.5 | 13938.7846 | 8.25867 | 3.65991
238 | 14006.1975 | 8.36611 | 3.71063 | 238 | 13957.7091 | 8.45753 | 3.73786 | 238 | 13925.5524 | 8.33657 | 3.6688
238.5 | 14022.3801 | 8.36737 | 3.72151 | 238.5 | 14048.3677 | 8.45697 | 3.74796 | 238.5 | 13933.8374 | 8.38354 | 3.67744
239 | 13989.6274 | 8.39181 | 3.73053 | 239 | 14050.0963 | 8.47995 | 3.76031 | 239 | 13923.5258 | 8.37285 | 3.68524
239.5 | 14036.9833 | 8.36384 | 3.74419 | 239.5 | 14009.2373 | 8.55595 | 3.77029 | 239.5 | 13942.2119 | 8.36734 | 3.69447
240 | 14014.0951 | 8.37702 | 3.75441 | 240 | 13946.2948 | 8.51329 | 3.77643 | 240 | 13955.6825 | 8.39055 | 3.70549
240.5 | 13951.2122 | 8.39457 | 3.76211 | 240.5 | 14019.7873 | 8.52197 | 3.78254 | 240.5 | 13936.0428 | 8.36741 | 3.71488
241 | 13948.7684 | 8.4069 | 3.76825 | 241 | 14048.3975 | 8.52611 | 3.79283 | 241 | 13994.2765 | 8.44207 | 3.7253
241.5 | 14080.8523 | 8.41457 | 3.77789 | 241.5 | 14034.003 | 8.60818 | 3.80179 | 241.5 | 13983.2199 | 8.46416 | 3.73853
242 | 14042.1391 | 8.49992 | 3.78774 | 242 | 13980.4184 | 8.59309 | 3.81078 | 242 | 13933.301 | 8.47079 | 3.74667
242.5 | 14018.5952 | 8.44836 | 3.79653 | 242.5 | 14082.0146 | 8.63645 | 3.82048 | 242.5 | 13965.1895 | 8.50093 | 3.75723
243 | 13970.0472 | 8.49184 | 3.80735 | 243 | 14039.7251 | 8.66376 | 3.83235 | 243 | 13993.4123 | 8.49891 | 3.76716
243.5 | 14035.3739 | 8.51456 | 3.81668 | 243.5 | 14030.6354 | 8.6676 | 3.84046 | 243.5 | 13976.0673 | 8.51389 | 3.77724
244 | 14023.8404 | 8.50115 | 3.8268 | 244 | 14032.4533 | 8.67166 | 3.84928 | 244 | 13993.0546 | 8.52313 | 3.78744
244.5 | 14025.6584 | 8.56325 | 3.83488 | 244.5 | 14059.8416 | 8.68097 | 3.85862 | 244.5 | 13896.1375 | 8.54377 | 3.79506
245 | 14029.2048 | 8.5891 | 3.8431 | 245 | 14028.281 | 8.68455 | 3.86656 | 245 | 14004.5285 | 8.60546 | 3.80495
245.5 | 14026.2544 | 8.57938 | 3.85032 | 245.5 | 14103.353 | 8.74456 | 3.87735 | 245.5 | 13990.4022 | 8.60915 | 3.81639
246 | 13970.6433 | 8.65061 | 3.85779 | 246 | 13979.6734 | 8.7611 | 3.88628 | 246 | 14005.065 | 8.61321 | 3.8276
246.5 | 14084.3093 | 8.63593 | 3.86617 | 246.5 | 14045.0001 | 8.80856 | 3.895 | 246.5 | 13988.5247 | 8.63671 | 3.83743
247 | 14045.5365 | 8.62408 | 3.87618 | 247 | 14070.0936 | 8.76304 | 3.90354 | 247 | 13937.3243 | 8.648 | 3.84477
247.5 | 14051.4672 | 8.64144 | 3.88594 | 247.5 | 14070.3917 | 8.79582 | 3.91218 | 247.5 | 13989.538 | 8.63634 | 3.85309
248 | 14023.2742 | 8.65329 | 3.89397 | 248 | 14073.3421 | 8.79742 | 3.92025 | 248 | 14008.8201 | 8.67222 | 3.86342
248.5 | 14055.9077 | 8.66394 | 3.90228 | 248.5 | 13987.9286 | 8.84041 | 3.92697 | 248.5 | 13949.7817 | 8.67262 | 3.87347
249 | 14075.5773 | 8.68622 | 3.91238 | 249 | 14077.7528 | 8.85889 | 3.93714 | 249 | 13920.4562 | 8.75443 | 3.87863
249.5 | 14036.864 | 8.71975 | 3.92141 | 249.5 | 14082.3722 | 8.9119 | 3.94865 | 249.5 | 14040.7681 | 8.72508 | 3.88807
250 | 14066.4279 | 8.78196 | 3.92999 | 250 | 14061.451 | 8.8742 | 3.95551 | 250 | 14027.4763 | 8.7944 | 3.90094
250.5 | 14069.7062 | 8.73927 | 3.94014 | 250.5 | 14102.2503 | 8.90814 | 3.96687 | 250.5 | 13948.2617 | 8.71178 | 3.9087
251 | 14099.2403 | 8.80286 | 3.95041 | 251 | 14089.4055 | 8.89543 | 3.97555 | 251 | 14001.9953 | 8.77548 | 3.91586
251.5 | 14084.2497 | 8.79206 | 3.96245 | 251.5 | 14106.5121 | 8.92423 | 3.98601 | 251.5 | 13957.7091 | 8.78301 | 3.92376
252 | 14049.4108 | 8.79563 | 3.97219 | 252 | 14010.8764 | 8.94107 | 3.99213 | 252 | 13996.6011 | 8.80849 | 3.93149
252.5 | 14021.5755 | 8.85472 | 3.97922 | 252.5 | 14135.5693 | 8.98156 | 4.00147 | 252.5 | 13999.1343 | 8.81676 | 3.93917
253 | 14082.849 | 8.86239 | 3.98926 | 253 | 14146.3876 | 8.95884 | 4.01514 | 253 | 14036.6852 | 8.88672 | 3.94805
253.5 | 14089.7036 | 8.86474 | 4.00105 | 253.5 | 14054.507 | 9.02425 | 4.02458 | 253.5 | 14008.4922 | 8.82905 | 3.95754
254 | 14084.5776 | 8.91328 | 4.0109 | 254 | 14115.274 | 9.03443 | 4.03363 | 254 | 14022.5887 | 8.86597 | 3.96663
254.5 | 14081.6569 | 8.9236 | 4.0208 | 254.5 | 14135.3905 | 9.02917 | 4.04779 | 254.5 | 14011.7407 | 8.8615 | 3.97437
255 | 14095.6938 | 8.90616 | 4.0302 | 255 | 14090.836 | 9.0576 | 4.05899 | 255 | 14113.2176 | 8.91235 | 3.98893
255.5 | 14085.9187 | 8.89327 | 4.03965 | 255.5 | 14101.2371 | 9.06572 | 4.06783 | 255.5 | 14080.4648 | 8.90311 | 4.00397
256 | 14094.0845 | 8.94256 | 4.05022 | 256 | 14146.8942 | 9.06844 | 4.07891 | 256 | 13996.4819 | 8.97478 | 4.01349
256.5 | 14097.9588 | 8.95157 | 4.05996 | 256.5 | 14122.5159 | 9.1413 | 4.09105 | 256.5 | 13998.121 | 8.92814 | 4.01958
257 | 14090.8062 | 8.97367 | 4.06915 | 257 | 14104.1875 | 9.15043 | 4.09987 | 257 | 14064.9378 | 9.00399 | 4.03233
257.5 | 14098.9125 | 9.05547 | 4.07891 | 257.5 | 14045.1491 | 9.14216 | 4.10492 | 257.5 | 14088.9287 | 8.97225 | 4.04343
258 | 14015.6746 | 9.06449 | 4.08434 | 258 | 14149.6956 | 9.16097 | 4.11413 | 258 | 14079.4218 | 8.97687 | 4.05617
258.5 | 14084.0411 | 9.01986 | 4.09096 | 258.5 | 14098.3462 | 9.16705 | 4.12457 | 258.5 | 14077.4846 | 8.98473 | 4.06871
259 | 14148.6526 | 9.0237 | 4.1028 | 259 | 14091.8791 | 9.19398 | 4.13237 | 259 | 14018.2078 | 9.07481 | 4.07858
259.5 | 14098.227 | 9.07622 | 4.11202 | 259.5 | 14090.0314 | 9.2195 | 4.13954 | 259.5 | 14067.024 | 9.06449 | 4.08595
260 | 14125.5558 | 9.07037 | 4.11969 | 260 | 14151.4838 | 9.24356 | 4.14923 | 260 | 14045.0895 | 9.09522 | 4.09328
260.5 | 14033.6454 | 9.08967 | 4.12615 | 260.5 | 14092.505 | 9.26599 | 4.15805 | 260.5 | 14087.2896 | 9.12294 | 4.10521
261 | 14110.893 | 9.13281 | 4.13443 | 261 | 14098.7039 | 9.30753 | 4.16489 | 261 | 14038.533 | 9.12875 | 4.11445
261.5 | 14096.4985 | 9.13925 | 4.14172 | 261.5 | 14153.0335 | 9.26796 | 4.17295 | 261.5 | 14031.1122 | 9.11929 | 4.12265
262 | 14086.3657 | 9.17092 | 4.14936 | 262 | 14119.5953 | 9.2737 | 4.18084 | 262 | 14094.2037 | 9.16265 | 4.13133
262.5 | 14131.3076 | 9.16012 | 4.15825 | 262.5 | 14148.3843 | 9.3003 | 4.19081 | 262.5 | 14113.9328 | 9.1901 | 4.14339
263 | 14138.5198 | 9.15274 | 4.16665 | 263 | 14088.2134 | 9.32854 | 4.19851 | 263 | 14072.2096 | 9.22829 | 4.15456
263.5 | 14105.9458 | 9.15736 | 4.17436 | 263.5 | 14106.6313 | 9.39455 | 4.20626 | 263.5 | 14084.816 | 9.25906 | 4.16293
264 | 14116.8833 | 9.2037 | 4.18355 | 264 | 14064.4908 | 9.39835 | 4.21205 | 264 | 14128.9234 | 9.21834 | 4.17483
264.5 | 14137.3575 | 9.23574 | 4.192 | 264.5 | 14181.1967 | 9.39336 | 4.22291 | 264.5 | 13990.6704 | 9.23697 | 4.18192
265 | 14145.6723 | 9.28521 | 4.20111 | 265 | 14167.726 | 9.40621 | 4.23191 | 265 | 14077.2462 | 9.28272 | 4.18894
265.5 | 14173.9547 | 9.28767 | 4.2123 | 265.5 | 14105.5286 | 9.42167 | 4.23924 | 265.5 | 14107.4359 | 9.28275 | 4.19958
266 | 14096.2303 | 9.26077 | 4.21994 | 266 | 14122.3371 | 9.4004 | 4.24473 | 266 | 14025.8372 | 9.28804 | 4.20802
266.5 | 14207.4823 | 9.28681 | 4.23113 | 266.5 | 14095.664 | 9.4394 | 4.25134 | 266.5 | 14044.7617 | 9.33819 | 4.21405
267 | 14157.6529 | 9.30198 | 4.24378 | 267 | 14149.04 | 9.47565 | 4.25912 | 267 | 14114.2905 | 9.38319 | 4.22407
267.5 | 14137.0893 | 9.35636 | 4.25484 | 267.5 | 14180.9285 | 9.52233 | 4.26931 | 267.5 | 14089.7036 | 9.34672 | 4.23324
268 | 14160.7523 | 9.37618 | 4.26232 | 268 | 14168.5009 | 9.51514 | 4.27933 | 268 | 14083.5345 | 9.36184 | 4.24172
268.5 | 14148.1459 | 9.45542 | 4.27379 | 268.5 | 14160.3947 | 9.49968 | 4.28956 | 268.5 | 14083.8623 | 9.37939 | 4.24924
269 | 14170.1698 | 9.43784 | 4.2855 | 269 | 14162.004 | 9.55243 | 4.29745 | 269 | 14124.9895 | 9.39719 | 4.25976
269.5 | 14149.3678 | 9.43482 | 4.29526 | 269.5 | 14218.986 | 9.54833 | 4.3076 | 269.5 | 14105.3498 | 9.42439 | 4.26987
270 | 14075.9945 | 9.46011 | 4.3039 | 270 | 14170.5275 | 9.60637 | 4.31858 | 270 | 14053.3447 | 9.43117 | 4.27663
270.5 | 14167.0704 | 9.44797 | 4.31325 | 270.5 | 14211.0586 | 9.625 | 4.32761 | 270.5 | 14113.9925 | 9.48679 | 4.2832
271 | 14187.9916 | 9.4774 | 4.32518 | 271 | 14211.3566 | 9.61129 | 4.34036 | 271 | 14083.5047 | 9.51052 | 4.29143
271.5 | 14174.6104 | 9.466 | 4.33444 | 271.5 | 14141.5894 | 9.64139 | 4.3496 | 271.5 | 14114.7673 | 9.49655 | 4.2982
272 | 14178.3953 | 9.48779 | 4.34504 | 272 | 14178.3059 | 9.64589 | 4.35759 | 272 | 14111.6083 | 9.49927 | 4.308
272.5 | 14159.6794 | 9.51134 | 4.35293 | 272.5 | 14261.5736 | 9.62581 | 4.36937 | 272.5 | 14118.3436 | 9.50489 | 4.3185
273 | 14185.9055 | 9.54255 | 4.36104 | 273 | 14216.6317 | 9.70047 | 4.38322 | 273 | 14152.6759 | 9.56006 | 4.32895
273.5 | 14198.9291 | 9.58093 | 4.37168 | 273.5 | 14195.3826 | 9.68419 | 4.38918 | 273.5 | 14113.5752 | 9.58636 | 4.34104
274 | 14137.5661 | 9.6035 | 4.3804 | 274 | 14214.5157 | 9.7657 | 4.39219 | 274 | 14147.9969 | 9.59478 | 4.35145
274.5 | 14157.9211 | 9.62485 | 4.38733 | 274.5 | 14229.8639 | 9.73925 |  | 274.5 | 14160.4841 | 9.59471 | 4.36387
275 | 14183.7299 | 9.59482 | 4.39648 | 275 | 14205.724 | 9.76909 |  | 275 | 14145.2253 | 9.61658 | 4.37308
275.5 | 14182.0014 | 9.62477 | 4.4072 | 275.5 | 14162.3318 | 9.77613 |  | 275.5 | 14144.6888 | 9.63576 | 4.38448
276 | 14155.5071 | 9.60294 | 4.41438 | 276 | 14155.0303 | 9.78798 |  | 276 | 14077.2164 | 9.63937 | 4.3934
276.5 | 14166.5041 | 9.6802 | 4.42321 | 276.5 | 14231.1454 | 9.76663 |  | 276.5 | 14159.7986 | 9.64351 | 4.40447
277 | 14185.0114 | 9.70531 | 4.43203 | 277 | 14227.3903 | 9.83313 |  | 277 | 14137.4171 | 9.69142 | 4.41596
277.5 | 14200.9258 | 9.7524 | 4.44128 | 277.5 | 14200.9854 | 9.86245 |  | 277.5 | 14079.5708 | 9.68833 | 4.42359
278 | 14178.3953 | 9.74223 | 4.44936 | 278 | 14227.3307 | 9.86923 |  | 278 | 14154.166 | 9.70971 | 4.43059
278.5 | 14132.9765 | 9.75229 | 4.45492 | 278.5 | 14177.829 | 9.89132 |  | 278.5 | 14132.9169 | 9.69499 | 4.44068
279 | 14263.5107 | 9.76309 | 4.46692 | 279 | 14196.3065 | 9.90588 |  | 279 | 14157.9807 | 9.7318 | 4.45144
279.5 | 14171.5705 | 9.77181 | 4.47745 | 279.5 | 14235.9138 | 9.89411 |  | 279.5 | 14188.4387 | 9.76156 | 4.46279
280 | 14202.4755 | 9.798 | 4.48905 | 280 | 14221.7278 | 9.92529 |  | 280 | 14116.5853 | 9.77524 | 4.47176
280.5 | 14182.2398 | 9.799 | 4.49799 | 280.5 | 14249.4738 | 9.93539 |  | 280.5 | 14145.5233 | 9.8215 | 4.482
281 | 14209.0321 | 9.85872 | 4.50682 | 281 | 14221.251 | 9.99417 |  | 281 | 14072.9547 | 9.83056 | 4.4877
281.5 | 14157.7721 | 9.84445 | 4.51456 | 281.5 | 14154.5832 | 9.96992 |  | 281.5 | 14114.1117 | 9.82687 | 4.49337
282 | 14174.7892 | 9.8348 | 4.51974 | 282 | 14284.9684 | 10.01265 |  | 282 | 14224.7677 | 9.83667 | 4.50527
282.5 | 14263.8385 | 9.83559 |  | 282.5 | 14164.269 | 9.98404 |  | 282.5 | 14168.0837 | 9.82717 | 4.5124
283 | 14123.0226 | 9.89035 |  | 283 | 14223.8438 | 10.02405 |  | 283 | 14123.8868 | 9.8696 | 4.51545
283.5 | 14270.097 | 9.91676 |  | 283.5 | 14200.2702 | 10.02863 |  | 283.5 | 14156.58 | 9.91601
284 | 14248.2817 | 9.8997 |  | 284 | 14259.547 | 10.0565 |  | 284 | 14123.4398 | 9.93062
284.5 | 14140.0099 | 9.98892 |  | 284.5 | 14221.1318 | 10.12988 |  | 284.5 | 14185.7862 | 9.96221
285 | 14236.182 | 9.95949 |  | 285 | 14161.3483 | 10.09982 |  | 285 | 14201.0152 | 10.01038
285.5 | 14245.8081 | 9.97294 |  | 285.5 | 14259.5172 | 10.09848 |  | 285.5 | 14175.5939 | 9.92816
286 | 14249.444 | 10.00654 |  | 286 | 14264.2856 | 10.12899 |  | 286 | 14177.829 | 10.00449
286.5 | 14214.4561 | 9.99689 |  | 286.5 | 14238.4171 | 10.09952 |  | 286.5 | 14175.7429 | 9.96612
287 | 14172.703 | 10.01433 |  | 287 | 14208.2274 | 10.15864 |  | 287 | 14197.8264 | 10.05877
287.5 | 14251.6792 | 10.04819 |  | 287.5 | 14270.395 | 10.21579 |  | 287.5 | 14194.4587 | 10.04562
288 | 14236.4502 | 10.11658 |  | 288 | 14228.8506 | 10.19128 |  | 288 | 14145.9405 | 10.11141
288.5 | 14225.5425 | 10.09148 |  | 288.5 | 14324.7843 | 10.21095 |  | 288.5 | 14184.0875 | 10.06242
289 | 14239.4006 | 10.07095 |  | 289 | 14285.5048 | 10.28061 |  | 289 | 14225.632 | 10.10988
289.5 | 14258.0569 | 10.09949 |  | 289.5 | 14224.9167 | 10.24336 |  | 289.5 | 14192.9984 | 10.08719
290 | 14191.0911 | 10.13685 |  | 290 | 14312.3269 | 10.28061 |  | 290 | 14207.0651 | 10.12053
290.5 | 14234.7515 | 10.09673 |  | 290.5 | 14270.3056 | 10.30523 |  | 290.5 | 14221.698 | 10.13011
291 | 14274.6866 | 10.18651 |  | 291 | 14264.4346 | 10.31112 |  | 291 | 14209.6579 | 10.23047
291.5 | 14221.9663 | 10.2108 |  | 291.5 | 14293.015 | 10.37415 |  | 291.5 | 14159.7092 | 10.21616
292 | 14257.0734 | 10.22946 |  | 292 | 14264.226 | 10.34036 |  | 292 | 14210.3136 | 10.24228
292.5 | 14217.4661 | 10.24526 |  | 292.5 | 14294.8031 | 10.3559 |  | 292.5 | 14240.3841 | 10.18181
293 | 14222.8901 | 10.26921 |  | 293 | 14247.5367 | 10.34852 |  | 293 | 14221.2808 | 10.26314
293.5 | 14263.6597 | 10.29164 |  | 293.5 | 14250.9043 | 10.35571 |  | 293.5 | 14237.9105 | 10.24231
294 | 14251.6792 | 10.27457 |  | 294 | 14267.8022 | 10.42895 |  | 294 | 14153.2421 | 10.30914
294.5 | 14259.4576 | 10.30523 |  | 294.5 | 14318.8536 | 10.44754 |  | 294.5 | 14247.03 | 10.32643
295 | 14267.2658 | 10.33846 |  | 295 | 14273.1667 | 10.47425 |  | 295 | 14208.6744 | 10.3391
295.5 | 14258.8913 | 10.37356 |  | 295.5 | 14269.2029 | 10.45972 |  | 295.5 | 14194.8462 | 10.30866
296 | 14167.6366 | 10.3531 |  | 296 | 14211.5653 | 10.46907 |  | 296 | 14221.2808 | 10.34144
296.5 | 14295.9654 | 10.41271 |  | 296.5 | 14214.3369 | 10.50405 |  | 296.5 | 14207.3631 | 10.34304
297 | 14317.1549 | 10.42288 |  | 297 | 14293.3428 | 10.48271 |  | 297 | 14124.0656 | 10.39676
297.5 | 14271.3189 | 10.38566 |  | 297.5 | 14244.5266 | 10.54715 |  | 297.5 | 14189.7798 | 10.38674
298 | 14223.1882 | 10.44564 |  | 298 | 14305.4724 | 10.5653 |  | 298 | 14212.3401 | 10.43271
298.5 | 14265.0902 | 10.43689 |  | 298.5 | 14333.8144 | 10.62904 |  | 298.5 | 14225.1551 | 10.4126
299 | 14292.9852 | 10.49262 |  | 299 | 14290.75 | 10.63667 |  | 299 | 14229.238 | 10.45227
299.5 | 14279.6636 | 10.49243 |  | 299.5 | 14336.5264 | 10.64587 |  | 299.5 | 14192.9984 | 10.46728
300 | 14262.1398 | 10.49262 |  | 300 | 14331.2216 | 10.63872 |  | 300 | 14228.3142 | 10.4633
300.5 | 14279.0377 | 10.52551 |  | 300.5 | 14289.4983 | 10.62691 |  | 300.5 | 14201.9689 | 10.47865
301 | 14307.4095 | 10.52938 |  | 301 | 14304.8167 | 10.66871 |  | 301 | 14233.619 | 10.507
301.5 | 14296.9489 | 10.54056 |  | 301.5 | 14305.4724 | 10.70112 |  | 301.5 | 14244.7352 | 10.54678
302 | 14308.6612 | 10.53538 |  | 302 | 14327.7049 | 10.69471 |  | 302 | 14204.3829 | 10.58187
302.5 | 14299.1245 | 10.57912 |  | 302.5 | 14300.7338 | 10.78531 |  | 302.5 | 14254.6892 | 10.56407
303 | 14207.5717 | 10.61328 |  | 303 | 14316.4694 | 10.73804 |  | 303 | 14237.9403 | 10.55058
303.5 | 14336.7946 | 10.63533 |  | 303.5 | 14339.4768 | 10.73685 |  | 303.5 | 14237.9105 | 10.57182
304 | 14312.8932 | 10.67698 |  | 304 | 14336.3178 | 10.74184 |  | 304 | 14250.7553 | 10.60598
304.5 | 14241.6954 | 10.67434 |  | 304.5 | 14310.6282 | 10.7808 |  | 304.5 | 14214.1879 | 10.62319
305 | 14314.4131 | 10.62844 |  | 305 | 14284.4021 | 10.84719 |  | 305 | 14215.38 | 10.67471
305.5 | 14303.863 | 10.67862 |  | 305.5 | 14329.6719 | 10.85538 |  | 305.5 | 14318.2278 | 10.68477
306 | 14207.6612 | 10.71692 |  | 306 | 14339.2682 | 10.84466 |  | 306 | 14257.1628 | 10.72772
306.5 | 14275.4614 | 10.74452 |  | 306.5 | 14241.4868 | 10.87192 |  | 306.5 | 14272.4216 | 10.6946
307 | 14354.2886 | 10.75823 |  | 307 | 14351.4276 | 10.8806 |  | 307 | 14260.4709 | 10.72161
307.5 | 14269.4712 | 10.77428 |  | 307.5 | 14321.6252 | 10.89409 |  | 307.5 | 14267.683 | 10.73014
308 | 14280.498 | 10.77283 |  | 308 | 14332.2647 | 10.93481 |  | 308 | 14240.6523 | 10.7811
308.5 | 14289.1109 | 10.80442 |  | 308.5 | 14369.8454 | 10.9642 |  | 308.5 | 14276.9217 | 10.79772
309 | 14275.9383 | 10.76516 |  | 309 | 14298.3198 | 10.95988 |  | 309 | 14297.1575 | 10.80256
309.5 | 14280.498 | 10.77943 |  | 309.5 | 14302.9988 | 11.00201 |  | 309.5 | 14281.4219 | 10.84544
310 | 14271.6765 | 10.81515 |  | 310 | 14375.2098 | 10.99549 |  | 310 | 14295.3396 | 10.81347
310.5 | 14300.6444 | 10.84529 |  | 310.5 | 14325.4399 | 10.98789 |  | 310.5 | 14288.7235 | 10.86466
311 | 14297.0085 | 10.86712 |  | 311 | 14336.437 | 11.02544 |  | 311 | 14285.2962 | 10.85449
311.5 | 14333.9336 | 10.88735 |  | 311.5 | 14305.4128 | 11.06869 |  | 311.5 | 14247.03 | 10.89487
312 | 14256.537 | 10.88683 |  | 312 | 14318.8834 | 11.07123 |  | 312 | 14303.1478 | 10.94315
312.5 | 14361.918 | 10.91469 |  | 312.5 | 14360.0404 | 11.05558 |  | 312.5 | 14286.2201 | 10.95023
313 | 14363.2889 | 10.92549 |  | 313 | 14343.8876 | 11.09898 |  | 313 | 14222.8901 | 10.96707
313.5 | 14318.496 | 10.94814 |  | 313.5 | 14345.0797 | 11.11858 |  | 313.5 | 14244.0498 | 10.96345
314 | 14335.0065 | 10.97102 |  | 314 | 14329.344 | 11.13154 |  | 314 | 14308.393 | 10.96532
314.5 | 14373.3323 | 11.0301 |  | 314.5 | 14323.7412 | 11.1359 |  | 314.5 | 14264.7326 | 11.00391
315 | 14291.1971 | 11.01658 |  | 315 | 14379.2033 | 11.13649 |  | 315 | 14262.2888 | 11.05223
315.5 | 14322.5193 | 11.03874 |  | 315.5 | 14344.9605 | 11.15877 |  | 315.5 | 14323.5922 | 11.06594
316 | 14368.4745 | 11.02731 |  | 316 | 14319.7477 | 11.21424 |  | 316 | 14231.7414 | 11.08676
316.5 | 14345.4671 | 11.04061 |  | 316.5 | 14376.4019 | 11.24177 |  | 316.5 | 14297.694 | 11.07365
317 | 14330.8342 | 11.08274 |  | 317 | 14359.4146 | 11.24114 |  | 317 | 14273.9713 | 11.13225
317.5 | 14304.4591 | 11.11913 |  | 317.5 | 14388.8295 | 11.24587 |  | 317.5 | 14211.9527 | 11.07763
318 | 14379.5609 | 11.14953 |  | 318 | 14371.4845 | 11.26118 |  | 318 | 14299.9887 | 11.10282
318.5 | 14294.8925 | 11.18418 |  | 318.5 | 14393.8363 | 11.29411 |  | 318.5 | 14303.4458 | 11.13076
319 | 14331.9368 | 11.17427 |  | 319 | 14360.0106 | 11.30693 |  | 319 | 14265.5671 | 11.19412
319.5 | 14375.8953 | 11.18779 |  | 319.5 | 14385.5512 | 11.33155 |  | 319.5 | 14294.4157 | 11.19107
320 | 14355.4509 | 11.18116 |  | 320 | 14392.1375 | 11.38795 |  | 320 | 14289.2599 | 11.22966
320.5 | 14337.0032 | 11.20184 |  | 320.5 | 14357.686 | 11.3805 |  | 320.5 | 14267.5638 | 11.20381
321 | 14328.2712 | 11.2547 |  | 321 | 14391.0944 | 11.3808 |  | 321 | 14255.8217 | 11.23406
321.5 | 14365.7923 | 11.28096 |  | 321.5 | 14402.7472 | 11.39078 |  | 321.5 | 14385.283 | 11.21782
322 | 14303.8034 | 11.3342 |  | 322 | 14359.2358 | 11.43984 |  | 322 | 14327.1685 | 11.28536
322.5 | 14329.6719 | 11.30849 |  | 322.5 | 14389.1275 | 11.45974 |  | 322.5 | 14295.3098 | 11.28335
323 | 14395.7436 | 11.32011 |  | 323 | 14397.4423 | 11.46637 |  | 323 | 14312.9528 | 11.29378
323.5 | 14317.5721 | 11.32265 |  | 323.5 | 14313.2508 | 11.49159 |  | 323.5 | 14305.8002 | 11.29989
324 | 14340.4901 | 11.31468 |  | 324 | 14302.6114 | 11.52117 |  | 324 | 14323.175 | 11.31468
324.5 | 14354.7058 | 11.33166 |  | 324.5 | 14460.7425 | 11.49621 |  | 324.5 | 14356.8516 | 11.29273
325 | 14299.9887 | 11.34004 |  | 325 | 14371.9018 | 11.47974 |  | 325 | 14294.5349 | 11.3279
325.5 | 14357.5668 | 11.40203 |  | 325.5 | 14335.7515 | 11.55421 |  | 325.5 | 14325.887 | 11.36348
326 | 14356.4641 | 11.41552 |  | 326 | 14407.1877 | 11.55742 |  | 326 | 14284.7896 | 11.40818
326.5 | 14239.1622 | 11.45776 |  | 326.5 | 14329.0758 | 11.58401 |  | 326.5 | 14338.6424 | 11.40889
327 | 14394.4919 | 11.42923 |  | 327 | 14414.3701 | 11.60879 |  | 327 | 14331.3408 | 11.45553
327.5 | 14352.3812 | 11.45955 |  | 327.5 | 14379.8888 | 11.61657 |  | 327.5 | 14344.0664 | 11.41787
328 | 14331.013 | 11.44085 |  | 328 | 14371.3057 | 11.59575 |  | 328 | 14313.6382 | 11.44007
328.5 | 14320.4629 | 11.46093 |  | 328.5 | 14368.8619 | 11.6092 |  | 328.5 | 14315.0985 | 11.45676
329 | 14389.7533 | 11.46164 |  | 329 | 14360.5769 | 11.6504 |  | 329 | 14300.1378 | 11.46335
329.5 | 14346.8082 | 11.53663 |  | 329.5 | 14406.4426 | 11.68992 |  | 329.5 | 14323.8008 | 11.51491
330 | 14346.987 | 11.55671 |  | 330 | 14373.7495 | 11.71224 |  | 330 | 14321.4762 | 11.54318
330.5 | 14425.3969 | 11.55019 |  | 330.5 | 14338.1357 | 11.72006 |  | 330.5 | 14270.4546 | 11.55771
331 | 14384.8062 | 11.60774 |  | 331 | 14401.0484 | 11.67819 |  | 331 | 14367.193 | 11.58822
331.5 | 14410.9428 | 11.56885 |  | 331.5 | 14356.4343 | 11.69711 |  | 331.5 | 14317.2145 | 11.57694
332 | 14332.9799 | 11.59638 |  | 332 | 14393.7171 | 11.74264 |  | 332 | 14264.226 | 11.57131
332.5 | 14370.203 | 11.608 |  | 332.5 | 14361.1133 | 11.73839 |  | 332.5 | 14351.0103 | 11.59091
333 | 14350.3845 | 11.67379 |  | 333 | 14418.5722 | 11.79572 |  | 333 | 14315.2773 | 11.63311
333.5 | 14375.2694 | 11.64421 |  | 333.5 | 14434.7548 | 11.85685 |  | 333.5 | 14369.0109 | 11.63729
334 | 14396.9357 | 11.67793 |  | 334 | 14386.8923 | 11.84262 |  | 334 | 14254.9574 | 11.69685
334.5 | 14413.9826 | 11.72505 |  | 334.5 | 14448.7917 | 11.83558 |  | 334.5 | 14341.2054 | 11.66902
335 | 14391.4521 | 11.73109 |  | 335 | 14442.0564 | 11.86013 |  | 335 | 14262.1696 | 11.65729
335.5 | 14386.5645 | 11.72498 |  | 335.5 | 14436.3344 | 11.84348 |  | 335.5 | 14348.1493 | 11.71321
336 | 14404.5651 | 11.69752 |  | 336 | 14409.5421 | 11.88535 |  | 336 | 14390.0216 | 11.73493
336.5 | 14383.7929 | 11.76521 |  | 336.5 | 14342.6359 | 11.95632 |  | 336.5 | 14278.3225 | 11.7401
337 | 14399.0517 | 11.77758 |  | 337 | 14449.209 | 11.93777 |  | 337 | 14361.0239 | 11.79397
337.5 | 14370.8885 | 11.79066 |  | 337.5 | 14378.1006 | 11.96593 |  | 337.5 | 14398.4258 | 11.82672
338 | 14370.4414 | 11.83052 |  | 338 | 14480.2034 | 11.95572 |  | 338 | 14356.941 | 11.81923
338.5 | 14379.859 | 11.84106 |  | 338.5 | 14386.5347 | 11.98269 |  | 338.5 | 14310.7176 | 11.76957
339 | 14428.7944 | 11.85257 |  | 339 | 14391.1541 | 11.98187 |  | 339 | 14371.7825 | 11.83234
339.5 | 14376.7893 | 11.86285 |  | 339.5 | 14436.7814 | 11.98567 |  | 339.5 | 14414.3999 | 11.86308
340 | 14397.4125 | 11.8896 |  | 340 | 14408.1116 | 12.03962 |  | 340 | 14378.7861 | 11.90323
340.5 | 14382.8392 | 11.88677 |  | 340.5 | 14474.8986 | 12.08488 |  | 340.5 | 14361.2325 | 11.91601
341 | 14371.6633 | 11.89318 |  | 341 | 14405.1611 | 12.07054 |  | 341 | 14363.6465 | 11.94149
341.5 | 14389.3957 | 11.97375 |  | 341.5 | 14441.7882 | 12.0781 |  | 341.5 | 14355.3615 | 11.87705
342 | 14407.3665 | 11.95841 |  | 342 | 14437.3775 | 12.06808 |  | 342 | 14337.4801 | 11.95047
342.5 | 14405.9062 | 11.98072 |  | 342.5 | 14403.224 | 12.08592 |  | 342.5 | 14374.3157 | 11.96612
343 | 14372.468 | 11.97144 |  | 343 | 14394.7899 | 12.10202 |  | 343 | 14414.3403 | 11.97319
343.5 | 14367.9976 | 12.00948 |  | 343.5 | 14428.1387 | 12.16944 |  | 343.5 | 14342.2484 | 11.96809
344 | 14395.088 | 12.02118 |  | 344 | 14373.3621 | 12.18982 |  | 344 | 14382.8094 | 12.0502
344.5 | 14419.7643 | 12.05429 |  | 344.5 | 14470.4282 | 12.21497 |  | 344.5 | 14329.2248 | 12.05288
345 | 14407.6645 | 12.08328 |  | 345 | 14403.2836 | 12.24797 |  | 345 | 14344.6624 | 12.05534
345.5 | 14410.3765 | 12.09665 |  | 345.5 | 14398.4556 | 12.21079 |  | 345.5 | 14339.6556 | 12.02859
346 | 14420.0623 | 12.11159 |  | 346 | 14438.2715 | 12.22912 |  | 346 | 14350.5037 | 12.055
346.5 | 14437.6457 | 12.10436 |  | 346.5 | 14429.5096 | 12.26705 |  | 346.5 | 14332.8309 | 12.1142
347 | 14383.6141 | 12.12325 |  | 347 | 14391.1839 | 12.30028 |  | 347 | 14395.833 | 12.13986
347.5 | 14293.0448 | 12.11744 |  | 347.5 | 14432.8773 | 12.32889 |  | 347.5 | 14354.9442 | 12.16806
348 | 14445.4241 | 12.16944 |  | 348 | 14464.438 | 12.31685 |  | 348 | 14372.2892 | 12.1868
348.5 | 14442.116 | 12.19865 |  | 348.5 | 14383.9419 | 12.33239 |  | 348.5 | 14385.3724 | 12.18334
349 | 14409.5719 | 12.22007 |  | 349 | 14493.5548 | 12.31465 |  | 349 | 14324.9929 | 12.19414
349.5 | 14384.9552 | 12.22339 |  | 349.5 | 14488.9653 | 12.36532 |  | 349.5 | 14325.6187 | 12.17403
350 | 14455.0204 | 12.26898 |  | 350 | 14449.209 | 12.37128 |  | 350 | 14421.4332 | 12.21601
350.5 | 14338.3145 | 12.26772 |  | 350.5 | 14442.4438 | 12.39754 |  | 350.5 | 14375.1502 | 12.2755
351 | 14456.9278 | 12.25453 |  | 351 | 14471.5607 | 12.41416 |  | 351 | 14345.2883 | 12.29145
351.5 | 14340.9967 | 12.29141 |  | 351.5 | 14424.1452 | 12.4396 |  | 351.5 | 14405.638 | 12.31268
352 | 14471.5309 | 12.26574 |  | 352 | 14450.2819 | 12.458 |  | 352 | 14353.3945 | 12.33187
352.5 | 14386.4155 | 12.35355 |  | 352.5 | 14473.9747 | 12.46184 |  | 352.5 | 14356.4939 | 12.32572
353 | 14443.6061 | 12.36502 |  | 353 | 14464.5274 | 12.4545 |  | 353 | 14439.0166 | 12.32374
353.5 | 14382.72 | 12.36085 |  | 353.5 | 14477.1039 | 12.49887 |  | 353.5 | 14414.5489 | 12.35273
354 | 14378.3987 | 12.40432 |  | 354 | 14478.8325 | 12.51999 |  | 354 | 14345.7949 | 12.39143
354.5 | 14332.6819 | 12.37221 |  | 354.5 | 14483.6605 | 12.57222 |  | 354.5 | 14447.391 | 12.41483
355 | 14444.9174 | 12.39855 |  | 355 | 14421.8206 | 12.59543 |  | 355 | 14434.129 | 12.45771
355.5 | 14412.4031 | 12.39698 |  | 355.5 | 14401.0484 | 12.55032 |  | 355.5 | 14422.9233 | 12.43688
356 | 14373.6899 | 12.44932 |  | 356 | 14466.0473 | 12.58057 |  | 356 | 14427.9897 | 12.44407
356.5 | 14429.003 | 12.48255 |  | 356.5 | 14488.6076 | 12.61655 |  | 356.5 | 14398.4556 | 12.44247
357 | 14381.1405 | 12.4881 |  | 357 | 14413.1184 | 12.64866 |  | 357 | 14398.8431 | 12.51101
357.5 | 14363.8551 | 12.49421 |  | 357.5 | 14467.7162 | 12.65734 |  | 357.5 | 14378.4583 | 12.54085
358 | 14412.6415 | 12.49522 |  | 358 | 14450.1626 | 12.6607 |  | 358 | 14460.3848 | 12.54313
358.5 | 14434.3674 | 12.50096 |  | 358.5 | 14438.0033 | 12.69441 |  | 358.5 | 14413.8634 | 12.53299
359 | 14420.9564 | 12.51288 |  | 359 | 14447.391 | 12.69139 |  | 359 | 14371.4547 | 12.57323
359.5 | 14487.1175 | 12.55065 |  | 359.5 | 14423.9962 | 12.68528 |  | 359.5 | 14380.0974 | 12.53713
360 | 14408.8566 | 12.59629 |  | 360 | 14461.1001 | 12.75025 |  | 360 | 14399.5285 | 12.578
360.5 | 14405.638 | 12.66617 |  | 360.5 | 14453.8581 | 12.75785 |  | 360.5 | 14369.8454 | 12.61197
361 | 14406.3234 | 12.62236 |  | 361 | 14450.2223 | 12.73986 |  | 361 | 14364.0339 | 12.64479
361.5 | 14508.5752 | 12.61283 |  | 361.5 | 14478.4451 | 12.81127 |  | 361.5 | 14474.7496 | 12.65574
362 | 14402.3895 | 12.66286 |  | 362 | 14378.041 | 12.82293 |  | 362 | 14349.3712 | 12.68037
362.5 | 14395.4158 | 12.64103 |  | 362.5 | 14514.029 | 12.81202 |  | 362.5 | 14384.4485 | 12.68245
363 | 14496.0582 | 12.70398 |  | 363 | 14533.8774 | 12.80326 |  | 363 | 14346.987 | 12.69076
363.5 | 14445.0068 | 12.73829 |  | 363.5 | 14495.5516 | 12.85054 |  | 363.5 | 14382.1836 | 12.63559
364 | 14333.9038 | 12.72954 |  | 364 | 14512.5389 | 12.8616 |  | 364 | 14426.1718 | 12.75558
364.5 | 14487.6838 | 12.73435 |  | 364.5 | 14446.2585 | 12.88671 |  | 364.5 | 14390.7368 | 12.70276
365 | 14439.0166 | 12.80189 |  | 365 | 14428.8242 | 12.92337 |  | 365 | 14415.9794 | 12.74727
365.5 | 14460.206 | 12.80911 |  | 365.5 | 14518.7974 | 12.9687 |  | 365.5 | 14399.3199 | 12.77875
366 | 14481.9617 | 12.80189 |  | 366 | 14479.9054 | 12.90526 |  | 366 | 14406.6811 | 12.80945
366.5 | 14430.6123 | 12.82234 |  | 366.5 | 14460.6531 | 12.91636 |  | 366.5 | 14422.3273 | 12.79075
367 | 14435.6787 | 12.85106 |  | 367 | 14510.721 | 12.93868 |  | 367 | 14407.5155 | 12.81075
367.5 | 14420.2113 | 12.88366 |  | 367.5 | 14505.8036 | 12.96595 |  | 367.5 | 14451.7124 | 12.81545
368 | 14465.9877 | 12.92214 |  | 368 | 14481.8425 | 12.99474 |  | 368 | 14344.7518 | 12.86004
368.5 | 14437.6457 | 12.95518 |  | 368.5 | 14488.4288 | 13.06292 |  | 368.5 | 14355.9873 | 12.86097
369 | 14488.2798 | 12.93477 |  | 369 | 14482.6472 | 13.05714 |  | 369 | 14436.096 | 12.90977
369.5 | 14462.5604 | 12.95574 |  | 369.5 | 14504.1943 | 13.06143 |  | 369.5 | 14392.3461 | 12.93387
370 | 14462.0538 | 12.95976 |  | 370 | 14502.1677 | 13.06731 |  | 370 | 14410.6746 | 12.92843
370.5 | 14405.9658 | 12.92747 |  | 370.5 | 14505.5354 | 13.09123 |  | 370.5 | 14473.1104 | 12.92471
371 | 14463.4545 | 13.01292 |  | 371 | 14496.7735 | 13.09771 |  | 371 | 14430.9998 | 12.94367
371.5 | 14489.2931 | 13.00331 |  | 371.5 | 14478.7133 | 13.17281 |  | 371.5 | 14462.1134 | 12.97809
372 | 14413.923 | 13.04694 |  | 372 | 14466.4943 | 13.18499 |  | 372 | 14419.0192 | 13.03647
372.5 | 14438.4801 | 13.06769 |  | 372.5 | 14529.3474 | 13.2053 |  | 372.5 | 14404.7439 | 12.98651
373 | 14457.1662 | 13.00268 |  | 373 | 14429.3308 | 13.19032 |  | 373 | 14447.7487 | 13.05182
373.5 | 14434.7847 | 13.0878 |  | 373.5 | 14507.5619 | 13.18794 |  | 373.5 | 14427.0062 | 13.02809
374 | 14453.0237 | 13.05152 |  | 374 | 14505.7142 | 13.19803 |  | 374 | 14448.7619 | 13.05386
374.5 | 14438.8974 | 13.10993 |  | 374.5 | 14447.9573 | 13.21465 |  | 374.5 | 14454.3946 | 13.03818
375 | 14443.8446 | 13.09484 |  | 375 | 14499.1875 | 13.26893 |  | 375 | 14444.4406 | 13.12934
375.5 | 14472.8124 | 13.15907 |  | 375.5 | 14483.1836 | 13.30163 |  | 375.5 | 14423.6386 | 13.14182
376 | 14482.0213 | 13.16581 |  | 376 | 14510.6316 | 13.30875 |  | 376 | 14475.3754 | 13.17505
376.5 | 14445.5135 | 13.17959 |  | 376.5 | 14495.0747 | 13.3289 |  | 376.5 | 14411.8071 | 13.15851
377 | 14457.643 | 13.16186 |  | 377 | 14468.9679 | 13.30789 |  | 377 | 14403.1644 | 13.13508
377.5 | 14502.6743 | 13.18883 |  | 377.5 | 14493.7336 | 13.35688 |  | 377.5 | 14473.3489 | 13.16108
378 | 14416.784 | 13.225 |  | 378 | 14500.9756 | 13.3371 |  | 378 | 14456.0933 | 13.21621
378.5 | 14478.6537 | 13.22832 |  | 378.5 | 14416.6946 | 13.40218 |  | 378.5 | 14437.0794 | 13.22906
379 | 14531.8806 | 13.26647 |  | 379 | 14563.6797 | 13.41969 |  | 379 | 14412.5223 | 13.26479
379.5 | 14418.8404 | 13.2871 |  | 379.5 | 14483.273 | 13.41995 |  | 379.5 | 14413.8336 | 13.28252
380 | 14432.6091 | 13.30569 |  | 380 | 14467.9844 | 13.41403 |  | 380 | 14344.722 | 13.30324
380.5 | 14418.6914 | 13.33877 |  | 380.5 | 14528.0659 | 13.41801 |  | 380.5 | 14415.741 | 13.28193
381 | 14521.3902 | 13.31251 |  | 381 | 14499.0087 | 13.44532 |  | 381 | 14450.0732 | 13.32726
381.5 | 14468.6699 | 13.3393 |  | 381.5 | 14555.8715 | 13.48965 |  | 381.5 | 14414.4893 | 13.31083
382 | 14495.6708 | 13.35401 |  | 382 | 14527.7977 | 13.50153 |  | 382 | 14439.702 | 13.36779
382.5 | 14481.6637 | 13.36239 |  | 382.5 | 14554.2622 | 13.51684 |  | 382.5 | 14455.08 | 13.36727
383 | 14489.1441 | 13.39957 |  | 383 | 14488.4288 | 13.54586 |  | 383 | 14407.3963 | 13.4068
383.5 | 14409.9295 | 13.44074 |  | 383.5 | 14484.6141 | 13.55704 |  | 383.5 | 14469.3553 | 13.3732
384 | 14501.3034 | 13.45012 |  | 384 | 14549.762 | 13.55212 |  | 384 | 14483.0644 | 13.4309
384.5 | 14510.2441 | 13.45124 |  | 384.5 | 14549.0766 | 13.55946 |  | 384.5 | 14457.8218 | 13.41268
385 | 14488.5778 | 13.44766 |  | 385 | 14494.8065 | 13.56598 |  | 385 | 14427.3639 | 13.46834
385.5 | 14466.1069 | 13.47318 |  | 385.5 | 14513.1648 | 13.64034 |  | 385.5 | 14461.1895 | 13.47665
386 | 14512.0919 | 13.51494 |  | 386 | 14473.7661 | 13.65498 |  | 386 | 14431.0296 | 13.49259
386.5 | 14424.4432 | 13.55477 |  | 386.5 | 14557.9278 | 13.66202 |  | 386.5 | 14444.7982 | 13.4987
387 | 14516.6218 | 13.58964 |  | 387 | 14498.3232 | 13.66124 |  | 387 | 14452.0104 | 13.54493
387.5 | 14511.2574 | 13.61232 |  | 387.5 | 14493.5846 | 13.6885 |  | 387.5 | 14490.2766 | 13.51122
388 | 14480.1438 | 13.55667 |  | 388 | 14482.379 | 13.6872 |  | 388 | 14384.4187 | 13.52929
388.5 | 14471.1137 | 13.56833 |  | 388.5 | 14518.0225 | 13.71283 |  | 388.5 | 14446.1393 | 13.56319
389 | 14462.8882 | 13.63095 |  | 389 | 14496.2966 | 13.75321 |  | 389 | 14482.7068 | 13.64291
389.5 | 14459.3716 | 13.61091 |  | 389.5 | 14471.1733 | 13.78674 |  | 389.5 | 14450.2521 | 13.61094
390 | 14482.7664 | 13.61828 |  | 390 | 14514.9231 | 13.80581 |  | 390 | 14415.4429 | 13.64291
390.5 | 14495.9986 | 13.66541 |  | 390.5 | 14515.6384 | 13.7895 |  | 390.5 | 14478.5643 | 13.62097
391 | 14436.3046 | 13.70665 |  | 391 | 14502.1975 | 13.80455 |  | 391 | 14464.7956 | 13.63821
391.5 | 14458.8053 | 13.73049 |  | 391.5 | 14516.9497 | 13.82858 |  | 391.5 | 14356.1363 | 13.63628
392 | 14466.6731 | 13.68508 |  | 392 | 14509.9759 | 13.8475 |  | 392 | 14419.1682 | 13.71458
392.5 | 14455.6165 | 13.71447 |  | 392.5 | 14527.1719 | 13.87682 |  | 392.5 | 14461.9048 | 13.70013
393 | 14505.595 | 13.75485 |  | 393 | 14530.9567 | 13.9033 |  | 393 | 14458.5669 | 13.77303
393.5 | 14500.8564 | 13.74073 |  | 393.5 | 14518.1715 | 13.92126 |  | 393.5 | 14385.3426 | 13.74017
394 | 14434.2482 | 13.78015 |  | 394 | 14510.3633 | 13.88639 |  | 394 | 14502.9724 | 13.78082
394.5 | 14486.5811 | 13.82578 |  | 394.5 | 14553.9641 | 13.92588 |  | 394.5 | 14446.4672 | 13.74178
395 | 14523.7744 | 13.80503 |  | 395 | 14500.2604 | 13.91191 |  | 395 | 14431.7746 | 13.77407
395.5 | 14510.721 | 13.84117 |  | 395.5 | 14519.8405 | 13.97349 |  | 395.5 | 14405.9956 | 13.81624
396 | 14505.2373 | 13.81565 |  | 396 | 14454.6032 | 14.00355 |  | 396 | 14490.068 | 13.84743
396.5 | 14506.6679 | 13.85842 |  | 396.5 | 14575.4814 | 14.02132 |  | 396.5 | 14470.8157 | 13.86415
397 | 14483.1836 | 13.83372 |  | 397 | 14543.7717 | 14.01078 |  | 397 | 14390.3494 | 13.90576
397.5 | 14451.0269 | 13.91273 |  | 397.5 | 14577.8656 | 14.0683 |  | 397.5 | 14450.7587 | 13.90968
398 | 14482.528 | 13.92875 |  | 398 | 14532.5661 | 14.00813 |  | 398 | 14464.6764 | 13.91437
398.5 | 14530.9269 | 13.93612 |  | 398.5 | 14522.3439 | 14.0829 |  | 398.5 | 14427.6619 | 13.89291
399 | 14525.0857 | 13.96917 |  | 399 | 14547.7951 | 14.07087 |  | 399 | 14458.1199 | 13.9647
399.5 | 14450.7289 | 13.98329 |  | 399.5 | 14535.1589 | 14.1548 |  | 399.5 | 14483.6009 | 13.96421
400 | 14423.6684 | 13.95546 |  | 400 | 14543.0565 | 14.13491 |  | 400 | 14483.3922 | 14.02874
400.5 | 14444.828 | 13.9612 |  | 400.5 | 14576.2861 | 14.1279 |  | 400.5 | 14426.4996 | 14.0224
401 | 14517.4563 | 14.03011 |  | 401 | 14544.6062 | 14.17238 |  | 401 | 14489.2037 | 13.99379
401.5 | 14505.3566 | 13.99603 |  | 401.5 | 14498.7404 | 14.17678 |  | 401.5 | 14551.4905 | 14.02311
402 | 14526.0394 | 14.09903 |  | 402 | 14472.3952 | 14.18535 |  | 402 | 14475.733 | 14.07854
402.5 | 14440.9835 | 14.10156 |  | 402.5 | 14590.323 | 14.19336 |  | 402.5 | 14483.0942 | 14.04338
403 | 14382.0643 | 14.10123 |  | 403 | 14548.6593 | 14.24734 |  | 403 | 14496.9821 | 14.12768
403.5 | 14578.9087 | 14.11837 |  | 403.5 | 14509.052 | 14.26771 |  | 403.5 | 14479.4583 | 14.12001
404 | 14487.0877 | 14.12846 |  | 404 | 14514.1482 | 14.27174 |  | 404 | 14515.1615 | 14.14478
404.5 | 14501.065 | 14.16847 |  | 404.5 | 14551.9972 | 14.28105 |  | 404.5 | 14431.4468 | 14.14757
405 | 14503.777 | 14.16419 |  | 405 | 14565.0804 | 14.27718 |  | 405 | 14466.7029 | 14.13535
405.5 | 14512.8965 | 14.19514 |  | 405.5 | 14518.7676 | 14.29558 |  | 405.5 | 14492.8694 | 14.12857
406 | 14476.8357 | 14.23407 |  | 406 | 14560.6995 | 14.34859 |  | 406 | 14465.0638 | 14.19637
406.5 | 14485.24 | 14.25788 |  | 406.5 | 14526.4864 | 14.39035 |  | 406.5 | 14477.4318 | 14.21124
407 | 14487.7136 | 14.27256 |  | 407 | 14491.9455 | 14.38469 |  | 407 | 14464.3784 | 14.23977
407.5 | 14447.9275 | 14.28422 |  | 407.5 | 14532.8939 | 14.37545 |  | 407.5 | 14501.1544 | 14.2565
408 | 14551.2819 | 14.23936 |  | 408 | 14549.4044 | 14.38271 |  | 408 | 14494.2999 | 14.24976
408.5 | 14494.6277 | 14.28839 |  | 408.5 | 14483.7499 | 14.42075 |  | 408.5 | 14451.4441 | 14.25393
409 | 14486.4917 | 14.29725 |  | 409 | 14506.6679 | 14.44545 |  | 409 | 14385.5512 | 14.29312
409.5 | 14546.8116 | 14.34814 |  | 409.5 | 14578.5511 | 14.49496 |  | 409.5 | 14506.9659 | 14.25609
410 | 14489.4719 | 14.3607 |  | 410 | 14562.0406 | 14.47473 |  | 410 | 14482.4982 | 14.31752
410.5 | 14468.8487 | 14.41028 |  | 410.5 | 14558.0471 | 14.51831 |  | 410.5 | 14459.0139 | 14.36301
411 | 14549.2256 | 14.39311 |  | 411 | 14477.1934 | 14.50665 |  | 411 | 14465.332 | 14.36751
411.5 | 14514.9827 | 14.43323 |  | 411.5 | 14597.5649 | 14.54145 |  | 411.5 | 14443.7551 | 14.406
412 | 14524.0724 | 14.39784 |  | 412 | 14539.4504 | 14.50792 |  | 412 | 14419.6153 | 14.43055
412.5 | 14509.9759 | 14.41434 |  | 412.5 | 14552.3548 | 14.56283 |  | 412.5 | 14490.0084 | 14.43014
413 | 14499.7239 | 14.42596 |  | 413 | 14504.9095 | 14.57661 |  | 413 | 14532.5661 | 14.44429
413.5 | 14547.0798 | 14.4656 |  | 413.5 | 14559.6266 | 14.61528 |  | 413.5 | 14501.0948 | 14.46318
414 | 14515.0125 | 14.47428 |  | 414 | 14566.7493 | 14.66688 |  | 414 | 14458.7755 | 14.48829
414.5 | 14425.1287 | 14.52696 |  | 414.5 | 14509.3501 | 14.65637 |  | 414.5 | 14502.9426 | 14.50829
415 | 14568.4779 | 14.50043 |  | 415 | 14511.4362 | 14.66922 |  | 415 | 14466.5837 | 14.51157
415.5 | 14510.1845 | 14.53198 |  | 415.5 | 14605.5222 | 14.64624 |  | 415.5 | 14463.9015 | 14.4897
416 | 14506.9063 | 14.51492 |  | 416 | 14530.9865 | 14.6617 |  | 416 | 14500.8564 | 14.56849
416.5 | 14514.8337 | 14.54879 |  | 416.5 | 14613.9562 | 14.6722 |  | 416.5 | 14480.412 | 14.56656
417 | 14517.7543 | 14.59096 |  | 417 | 14505.2075 | 14.74597 |  | 417 | 14503.2704 | 14.59509
417.5 | 14518.9166 | 14.62262 |  | 417.5 | 14551.0137 | 14.77566 |  | 417.5 | 14470.011 | 14.60876
418 | 14510.0653 | 14.64982 |  | 418 | 14588.9223 | 14.76251 |  | 418 | 14482.4386 | 14.66326
418.5 | 14425.3671 | 14.6509 |  | 418.5 | 14577.8954 | 14.76362 |  | 418.5 | 14482.2598 | 14.65809
419 | 14500.7968 | 14.64207 |  | 419 | 14508.7242 | 14.77238 |  | 419 | 14520.2875 | 14.64386
419.5 | 14552.5932 | 14.6459 |  | 419.5 | 14562.7856 | 14.81581 |  | 419.5 | 14485.5976 | 14.65973
420 | 14510.0057 | 14.67571 |  | 420 | 14529.6156 | 14.81671 |  | 420 | 14512.7773 | 14.68267
420.5 | 14435.2317 | 14.74082 |  | 420.5 | 14585.5546 | 14.89293 |  | 420.5 | 14504.8201 | 14.72957
421 | 14537.0066 | 14.70432 |  | 421 | 14563.0836 | 14.89092 |  | 421 | 14500.5584 | 14.74988
421.5 | 14507.9195 | 14.7935 |  | 421.5 | 14489.5017 | 14.86994 |  | 421.5 | 14462.5902 | 14.74306
422 | 14535.0099 | 14.76463 |  | 422 | 14595.4192 | 14.87192 |  | 422 | 14470.9647 | 14.75435
422.5 | 14526.4864 | 14.74917 |  | 422.5 | 14586.1208 | 14.88987 |  | 422.5 | 14526.7248 | 14.73241
423 | 14456.5105 | 14.84014 |  | 423 | 14525.6519 | 14.90697 |  | 423 | 14533.6688 | 14.75342
423.5 | 14465.8983 | 14.79 |  | 423.5 | 14557.4212 | 14.98651 |  | 423.5 | 14497.8464 | 14.76966
424 | 14534.1754 | 14.86037 |  | 424 | 14559.9544 | 14.99608 |  | 424 | 14499.6643 | 14.80598
424.5 | 14506.1016 | 14.8217 |  | 424.5 | 14546.2155 | 15.02085 |  | 424.5 | 14494.4787 | 14.84759
425 | 14549.9706 | 14.88581 |  | 425 | 14504.6711 | 15.01363 |  | 425 | 14428.5262 | 14.86063
425.5 | 14528.0957 | 14.90448 |  | 425.5 | 14542.2518 | 15.03672 |  | 425.5 | 14479.4583 | 14.87669
426 | 14442.414 | 14.94195 |  | 426 | 14571.1899 | 15.01977 |  | 426 | 14462.6796 | 14.86994
426.5 | 14495.4324 | 14.93871 |  | 426.5 | 14575.8688 | 15.04995 |  | 426.5 | 14479.2497 | 14.89371
427 | 14574.6171 | 14.93368 |  | 427 | 14580.3988 | 15.0523 |  | 427 | 14498.8 | 14.88179
427.5 | 14571.9051 | 14.94434 |  | 427.5 | 14548.7189 | 15.1391 |  | 427.5 | 14442.8909 | 14.97187
428 | 14533.4899 | 14.95712 |  | 428 | 14574.2893 | 15.17434 |  | 428 | 14528.7216 | 15.03557
428.5 | 14518.7676 | 15.01165 |  | 428.5 | 14585.942 | 15.16577 |  | 428.5 | 14451.7124 | 14.99914
429 | 14536.4404 | 14.99165 |  | 429 | 14557.5404 | 15.12028 |  | 429 | 14542.6095 | 15.04268
429.5 | 14521.3902 | 15.02797 |  | 429.5 | 14574.2297 | 15.17046 |  | 429.5 | 14489.6209 | 15.02726
430 | 14511.0786 | 15.02521 |  | 430 | 14620.6915 | 15.2104 |  | 430 | 14515.6384 | 15.00748
430.5 | 14536.4404 | 15.03311 |  | 430.5 | 14593.2734 | 15.18521 |  | 430.5 | 14479.965 | 15.01169
431 | 14537.2152 | 15.05919 |  | 431 | 14564.991 | 15.21289 |  | 431 | 14492.5117 | 15.10095
431.5 | 14516.2642 | 15.06709 |  | 431.5 | 14585.1374 | 15.25197 |  | 431.5 | 14482.528 | 15.08296
432 | 14547.5566 | 15.10318 |  | 432 | 14605.4626 | 15.23219 |  | 432 | 14475.4946 | 15.11823
432.5 | 14502.5849 | 15.13604 |  | 432.5 | 14526.0096 | 15.25264 |  | 432.5 | 14472.1568 | 15.15195
433 | 14531.5826 | 15.14073 |  | 433 | 14606.6248 | 15.251 |  | 433 | 14527.0526 | 15.13463
433.5 | 14552.7124 | 15.16394 |  | 433.5 | 14592.5283 | 15.2706 |  | 433.5 | 14513.4926 | 15.11324
434 | 14535.5761 | 15.17583 |  | 434 | 14556.5271 | 15.29492 |  | 434 | 14491.9753 | 15.18246
434.5 | 14479.1901 | 15.20008 |  | 434.5 | 14599.9491 | 15.3558 |  | 434.5 | 14541.5962 | 15.20239
435 | 14496.088 | 15.1838 |  | 435 | 14600.1279 | 15.34767 |  | 435 | 14503.0916 | 15.26445
435.5 | 14566.3321 | 15.21643 |  | 435.5 | 14542.1028 | 15.38109 |  | 435.5 | 14441.7882 | 15.27295
436 | 14498.8 | 15.26155 |  | 436 | 14590.5912 | 15.36712 |  | 436 | 14466.6731 | 15.25816
436.5 | 14498.3232 | 15.29679 |  | 436.5 | 14566.0937 | 15.39022 |  | 436.5 | 14558.4941 | 15.24776
437 | 14465.5704 | 15.30338 |  | 437 | 14567.2858 | 15.42252 |  | 437 | 14490.1574 | 15.28889
437.5 | 14537.7219 | 15.33918 |  | 437.5 | 14523.8042 | 15.45258 |  | 437.5 | 14517.1285 | 15.23856
438 | 14554.6198 | 15.30293 |  | 438 | 14602.6909 | 15.41618 |  | 438 | 14480.0246 | 15.31046
438.5 | 14510.2441 | 15.36038 |  | 438.5 | 14554.0237 | 15.506 |  | 438.5 | 14505.4758 | 15.32108
439 | 14511.5256 | 15.34481 |  | 439 | 14517.7245 | 15.51744 |  | 439 | 14547.646 | 15.39253
439.5 | 14531.1952 | 15.4132 |  | 439.5 | 14541.7452 | 15.5507 |  | 439.5 | 14499.4259 | 15.39428
440 | 14568.9845 | 15.41592 |  | 440 | 14546.0665 | 15.50347 |  | 440 | 14490.1276 | 15.39078
440.5 | 14537.6027 | 15.43373 |  | 440.5 | 14529.5858 | 15.5336 |  | 440.5 | 14542.1326 | 15.39104
441 | 14501.363 | 15.4468 |  | 441 | 14594.7039 | 15.55074 |  | 441 | 14432.013 | 15.43228
441.5 | 14549.1958 | 15.45947 |  | 441.5 | 14549.7918 | 15.63996 |  | 441.5 | 14541.7154 | 15.44651
442 | 14511.7939 | 15.44934 |  | 442 | 14557.4212 | 15.62677 |  | 442 | 14450.4309 | 15.51449
442.5 | 14481.8425 | 15.48912 |  | 442.5 | 14578.0742 | 15.65125 |  | 442.5 | 14517.2775 | 15.50604
443 | 14572.7694 | 15.48409 |  | 443 | 14611.3038 | 15.59377 |  | 443 | 14480.4716 | 15.53055
443.5 | 14481.6041 | 15.49419 |  | 443.5 | 14574.9152 | 15.64201 |  | 443.5 | 14450.5501 | 15.49594
444 | 14573.5145 | 15.56765 |  | 444 | 14598.906 | 15.67263 |  | 444 | 14503.5982 | 15.51516
444.5 | 14560.312 | 15.5462 |  | 444.5 | 14576.7629 | 15.70072 |  | 444.5 | 14488.6076 | 15.52034
445 | 14463.9015 | 15.58047 |  | 445 | 14528.0063 | 15.74334 |  | 445 | 14512.6581 | 15.58635
445.5 | 14557.5106 | 15.58948 |  | 445.5 | 14625.8473 | 15.75842 |  | 445.5 | 14474.1237 | 15.61504
446 | 14523.7148 | 15.57913 |  | 446 | 14601.9459 | 15.78286 |  | 446 | 14510.1249 | 15.60334
446.5 | 14540.5233 | 15.56199 |  | 446.5 | 14605.552 | 15.7433 |  | 446.5 | 14578.9981 | 15.63296
447 | 14547.5566 | 15.63177 |  | 447 | 14597.4755 | 15.75682 |  | 447 | 14492.4223 | 15.66079
447.5 | 14555.9311 | 15.65143 |  | 447.5 | 14546.8116 | 15.75205 |  | 447.5 | 14503.8962 | 15.61932
448 | 14543.0267 | 15.68478 |  | 448 | 14625.7579 | 15.80253 |  | 448 | 14442.3246 | 15.6768
448.5 | 14559.8054 | 15.67312 |  | 448.5 | 14600.7836 | 15.87391 |  | 448.5 | 14472.7826 | 15.64976
449 | 14517.0689 | 15.7439 |  | 449 | 14602.7803 | 15.87767 |  | 449 | 14506.1016 | 15.72687
449.5 | 14570.9515 | 15.69394 |  | 449.5 | 14579.2067 | 15.85715 |  | 449.5 | 14573.4251 | 15.75604
450 | 14563.3221 | 15.72601 |  | 450 | 14514.9529 | 15.89376 |  | 450 | 14516.9795 | 15.75429
450.5 | 14500.7074 | 15.73525 |  | 450.5 | 14616.4298 | 15.88836 |  | 450.5 | 14568.1202 | 15.75213
451 | 14501.9591 | 15.7563 |  | 451 | 14591.217 | 15.87529 |  | 451 | 14509.1712 | 15.80853
451.5 | 14507.0553 | 15.81386 |  | 451.5 | 14567.7924 | 15.97248 |  | 451.5 | 14481.1571 | 15.77646
452 | 14517.0689 | 15.79031 |  | 452 | 14500.0517 | 15.95847 |  | 452 | 14531.523 | 15.81706
452.5 | 14535.7251 | 15.86247 |  | 452.5 | 14559.865 | 15.98358 |  | 452.5 | 14528.2745 | 15.85741
453 | 14530.8971 | 15.81844 |  | 453 | 14655.0834 | 15.99159 |  | 453 | 14510.9296 | 15.87808
453.5 | 14489.7699 | 15.89593 |  | 453.5 | 14548.7189 | 15.98492 |  | 453.5 | 14526.0096 | 15.8409
454 | 14463.0075 | 15.88505 |  | 454 | 14622.2413 | 16.00601 |  | 454 | 14521.1518 | 15.89786
454.5 | 14504.4327 | 15.91161 |  | 454.5 | 14572.5012 | 16.03641 |  | 454.5 | 14463.3055 | 15.88717
455 | 14540.2849 | 15.92398 |  | 455 | 14553.8449 | 16.04676 |  | 455 | 14543.5929 | 15.8954
455.5 | 14516.7708 | 15.93042 |  | 455.5 | 14577.3888 | 16.08845 |  | 455.5 | 14485.538 | 15.91522
456 | 14533.937 | 15.98883 |  | 456 | 14535.2483 | 16.09605 |  | 456 | 14458.2391 | 15.99155
456.5 | 14536.0231 | 15.96995 |  | 456.5 | 14594.3463 | 16.12842 |  | 456.5 | 14544.636 | 15.97166
457 | 14529.4964 | 15.98246 |  | 457 | 14547.3778 | 16.10316 |  | 457 | 14502.7339 | 16.03104
457.5 | 14543.4141 | 15.99181 |  | 457.5 | 14559.2988 | 16.14135 |  | 457.5 | 14533.5793 | 15.98395
458 | 14522.7313 | 15.98984 |  | 458 | 14582.783 | 16.16035 |  | 458 | 14530.5991 | 16.02452
458.5 | 14527.4103 | 16.04453 |  | 458.5 | 14586.0612 | 16.1745 |  | 458.5 | 14515.8768 | 16.02322
459 | 14546.454 | 16.0718 |  | 459 | 14523.9532 | 16.22103 |  | 459 | 14476.2397 | 16.02691
459.5 | 14590.8594 | 16.08707 |  | 459.5 | 14598.9656 | 16.24819 |  | 459.5 | 14442.6525 | 16.07466
460 | 14537.7815 | 16.10607 |  | 460 | 14613.8072 | 16.26976 |  | 460 | 14483.5114 | 16.13095
460.5 | 14543.3843 | 16.10819 |  | 460.5 | 14574.6768 | 16.24115 |  | 460.5 | 14555.1264 | 16.13069
461 | 14591.3064 | 16.13412 |  | 461 | 14553.9045 | 16.28086 |  | 461 | 14491.2004 | 16.114
461.5 | 14552.0568 | 16.11792 |  | 461.5 | 14559.4776 | 16.31305 |  | 461.5 | 14467.5374 | 16.11359
462 | 14521.569 | 16.14023 |  | 462 | 14669.8952 | 16.31428 |  | 462 | 14522.7015 | 16.14768
462.5 | 14565.438 | 16.17286 |  | 462.5 | 14604.1214 | 16.35786 |  | 462.5 | 14442.5631 | 16.15632
463 | 14543.2353 | 16.20337 |  | 463 | 14597.9524 | 16.33924 |  | 463 | 14518.6186 | 16.21634
463.5 | 14538.0497 | 16.23213 |  | 463.5 | 14629.9005 | 16.38316 |  | 463.5 | 14508.5454 | 16.23046
464 | 14559.7458 | 16.21418 |  | 464 | 14596.2536 | 16.36557 |  | 464 | 14515.7278 | 16.24875
464.5 | 14539.3908 | 16.26313 |  | 464.5 | 14599.5021 | 16.3997 |  | 464.5 | 14493.9721 | 16.22204
465 | 14529.0196 | 16.24711 |  | 465 | 14629.5428 | 16.40335 |  | 465 | 14522.1353 | 16.25776
465.5 | 14538.2583 | 16.25936 |  | 465.5 | 14602.3333 | 16.44444 |  | 465.5 | 14532.7151 | 16.28518
466 | 14581.6803 | 16.29297 |  | 466 | 14591.4257 | 16.49305 |  | 466 | 14530.9865 | 16.32422
466.5 | 14482.0809 | 16.32627 |  | 466.5 | 14651.686 | 16.52326 |  | 466.5 | 14542.4902 | 16.3053
467 | 14555.3946 | 16.34728 |  | 467 | 14563.4413 | 16.48612 |  | 467 | 14464.7658 | 16.37436
467.5 | 14546.454 | 16.40636 |  | 467.5 | 14633.2979 | 16.52159 |  | 467.5 | 14546.9606 | 16.33909
468 | 14492.9588 | 16.39325 |  | 468 | 14621.1386 | 16.48832 |  | 468 | 14515.8172 | 16.34818
468.5 | 14500.9756 | 16.34922 |  | 468.5 | 14554.441 | 16.52494 |  | 468.5 | 14532.2978 | 16.33134
469 | 14545.8579 | 16.35756 |  | 469 | 14555.6033 | 16.55441 |  | 469 | 14562.3386 | 16.39973
469.5 | 14476.4781 | 16.35149 |  | 469.5 | 14576.1073 | 16.59006 |  | 469.5 | 14516.2046 | 16.39903
470 | 14554.2622 | 16.45248 |  | 470 | 14586.3891 | 16.63096 |  | 470 | 14510.1547 | 16.44533
470.5 | 14519.7511 | 16.47379 |  | 470.5 | 14582.2763 | 16.66166 |  | 470.5 | 14504.0751 | 16.45841
471 | 14545.3811 | 16.47767 |  | 471 | 14555.2754 | 16.62768 |  | 471 | 14495.2238 | 16.44608
471.5 | 14431.715 | 16.49078 |  | 471.5 | 14601.2008 | 16.67228 |  | 471.5 | 14524.5194 | 16.47171
472 | 14574.5873 | 16.53552 |  | 472 | 14610.7376 | 16.66941 |  | 472 | 14469.3255 | 16.49644
472.5 | 14575.7496 | 16.5597 |  | 472.5 | 14594.4357 | 16.69511 |  | 472.5 | 14560.2524 | 16.46452
473 | 14534.8907 | 16.51488 |  | 473 | 14575.541 | 16.71869 |  | 473 | 14475.6138 | 16.523
473.5 | 14561.1465 | 16.554 |  | 473.5 | 14542.7585 | 16.71113 |  | 473.5 | 14544.7552 | 16.51749
474 | 14531.7912 | 16.56372 |  | 474 | 14576.6437 | 16.7438 |  | 474 | 14519.3636 | 16.55839
474.5 | 14516.5622 | 16.62824 |  | 474.5 | 14612.6449 | 16.77059 |  | 474.5 | 14476.2993 | 16.5854
475 | 14611.4528 | 16.66293 |  | 475 | 14593.482 | 16.73006 |  | 475 | 14508.307 | 16.61304
475.5 | 14547.8249 | 16.66538 |  | 475.5 | 14582.5744 | 16.77483 |  | 475.5 | 14542.4008 | 16.59136
476 | 14468.5805 | 16.68517 |  | 476 | 14630.1091 | 16.79707 |  | 476 | 14482.9452 | 16.63908
476.5 | 14594.7933 | 16.64549 |  | 476.5 | 14587.1639 | 16.85835 |  | 476.5 | 14526.9036 | 16.64907
477 | 14478.0278 | 16.66013 |  | 477 | 14556.8252 | 16.87299 |  | 477 | 14477.8788 | 16.66848
477.5 | 14589.8461 | 16.71199 |  | 477.5 | 14615.4463 | 16.8677 |  | 477.5 | 14552.8913 | 16.70443
478 | 14561.981 | 16.7124 |  | 478 | 14587.0149 | 16.85739 |  | 478 | 14532.9535 | 16.71534
478.5 | 14568.2991 | 16.79119 |  | 478.5 | 14580.4584 | 16.88614 |  | 478.5 | 14492.929 | 16.6782
479 | 14527.0526 | 16.81495 |  | 479 | 14611.8402 | 16.89497 |  | 479 | 14477.2232 | 16.73549
479.5 | 14555.3946 | 16.76857 |  | 479.5 | 14594.0781 | 16.94869 |  | 479.5 | 14503.181 | 16.72152
480 | 14555.1562 | 16.78251 |  | 480 | 14611.6912 | 16.93796 |  | 480 | 14554.888 | 16.79119
480.5 | 14511.317 | 16.80512 |  | 480.5 | 14622.9863 | 16.97961 |  | 480.5 | 14454.2158 | 16.82099
481 | 14494.4489 | 16.82717 |  | 481 | 14624.5956 | 16.98274 |  | 481 | 14557.2126 | 16.87206
481.5 | 14564.0969 | 16.8642 |  | 481.5 | 14602.8399 | 17.00714 |  | 481.5 | 14555.9013 | 16.83105
482 | 14574.5277 | 16.8984 |  | 482 | 14612.2277 | 16.99969 |  | 482 | 14533.9668 | 16.88365
482.5 | 14511.2574 | 16.94191 |  | 482.5 | 14615.7146 | 17.02052 |  | 482.5 | 14515.6085 | 16.84621
483 | 14455.3781 | 16.91937 |  | 483 | 14605.2837 | 17.00856 |  | 483 | 14494.3297 | 16.89643
483.5 | 14568.8057 | 16.88428 |  | 483.5 | 14533.6688 | 17.11026 |  | 483.5 | 14539.1822 | 16.91937
484 | 14556.7954 | 16.93659 |  | 484 | 14599.9789 | 17.1021 |  | 484 | 14523.2379 | 16.96348
484.5 | 14483.0644 | 16.91267 |  | 484.5 | 14525.7413 | 17.12993 |  | 484.5 | 14574.3191 | 16.96851
485 | 14572.4118 | 16.9535 |  | 485 | 14562.3982 | 17.09774 |  | 485 | 14526.1884 | 17.00424
485.5 | 14469.564 | 16.96791 |  | 485.5 | 14553.4873 | 17.11655 |  | 485.5 | 14514.2078 | 16.98222
486 | 14526.844 | 17.00304 |  | 486 | 14606.595 | 17.12542 |  | 486 | 14533.8476 | 17.00897
486.5 | 14557.5404 | 17.03195 |  | 486.5 | 14611.125 | 17.2076 |  | 486.5 | 14525.5923 | 17.01768
487 | 14529.2878 | 17.03821 |  | 487 | 14594.4357 | 17.22798 |  | 487 | 14497.2205 | 17.04611
487.5 | 14549.8216 | 17.08694 |  | 487.5 | 14513.4926 | 17.20034 |  | 487.5 | 14513.8502 | 17.03206
488 | 14542.6691 | 17.0416 |  | 488 | 14513.9694 | 17.22373 |  | 488 | 14520.3173 | 17.09826
488.5 | 14516.741 | 17.03817 |  | 488.5 | 14511.2276 | 17.21434 |  | 488.5 | 14503.0916 | 17.07509
489 | 14542.9373 | 17.12319 |  | 489 | 14621.0194 | 17.20358 |  | 489 | 14471.3521 | 17.08757
489.5 | 14469.713 | 17.13436 |  | 489.5 | 14592.0217 | 17.29269 |  | 489.5 | 14503.2406 | 17.10944
490 | 14587.6408 | 17.13246 |  | 490 | 14613.5688 | 17.30263 |  | 490 | 14569.0739 | 17.15247
490.5 | 14557.749 | 17.1959 |  | 490.5 | 14583.081 | 17.32036 |  | 490.5 | 14494.7767 | 17.1534
491 | 14566.8387 | 17.19221 |  | 491 | 14590.0249 | 17.36093 |  | 491 | 14489.4123 | 17.19315
491.5 | 14549.017 | 17.17106 |  | 491.5 | 14615.2079 | 17.39204 |  | 491.5 | 14495.7602 | 17.18421
492 | 14508.754 | 17.18696 |  | 492 | 14518.9166 | 17.37807 |  | 492 | 14480.9484 | 17.23014
492.5 | 14571.6071 | 17.20194 |  | 492.5 | 14634.0132 | 17.36134 |  | 492.5 | 14505.3566 | 17.23357
493 | 14519.5127 | 17.28754 |  | 493 | 14577.955 | 17.38526 |  | 493 | 14520.2279 | 17.25312
493.5 | 14567.5838 | 17.27957 |  | 493.5 | 14532.6257 | 17.46662 |  | 493.5 | 14473.9449 | 17.23733
494 | 14568.9547 | 17.28598 |  | 494 | 14611.5422 | 17.44006 |  | 494 | 14515.3403 | 17.28147
494.5 | 14559.9842 | 17.30807 |  | 494.5 | 14646.56 | 17.47224 |  | 494.5 | 14472.276 | 17.32226
495 | 14552.623 | 17.32208 |  | 495 | 14594.2271 | 17.47761 |  | 495 | 14545.7089 | 17.33974
495.5 | 14524.3406 | 17.32085 |  | 495.5 | 14618.9928 | 17.46222 |  | 495.5 | 14504.3433 | 17.36246
496 | 14544.6956 | 17.34089 |  | 496 | 14605.2241 | 17.47221 |  | 496 | 14558.1663 | 17.37583
496.5 | 14503.0916 | 17.3597 |  | 496.5 | 14583.1406 | 17.52164 |  | 496.5 | 14465.1532 | 17.35266
497 | 14474.1237 | 17.39714 |  | 497 | 14611.6912 | 17.51646 |  | 497 | 14499.0683 | 17.37546
497.5 | 14548.1527 | 17.45373 |  | 497.5 | 14610.8568 | 17.58326 |  | 497.5 | 14557.0338 | 17.4015
498 | 14569.7892 | 17.44509 |  | 498 | 14633.9834 | 17.56094 |  | 498 | 14488.0116 | 17.42512
498.5 | 14568.7461 | 17.45164 |  | 498.5 | 14586.8063 | 17.5748 |  | 498.5 | 14552.5932 | 17.47645
499 | 14484.8228 | 17.46707 |  | 499 | 14532.2382 | 17.60345 |  | 499 | 14512.8369 | 17.4772
499.5 | 14478.8921 | 17.48048 |  | 499.5 | 14615.2675 | 17.60531 |  | 499.5 | 14499.1279 | 17.456
500 | 14625.2215 | 17.48912 |  | 500 | 14615.0589 | 17.60054 |  | 500 | 14519.8405 | 17.47694
500.5 | 14514.029 | 17.51237 |  | 500.5 | 14603.287 | 17.64838 |  | 500.5 | 14523.7744 | 17.45548
501 | 14437.6457 | 17.52406 |  | 501 | 14586.9851 | 17.67367 |  | 501 | 14507.0851 | 17.53736
501.5 | 14553.2489 | 17.55822 |  | 501.5 | 14496.4159 | 17.73473 |  | 501.5 | 14545.4705 | 17.53315
502 | 14515.1317 | 17.56653 |  | 502 | 14581.2929 | 17.72121 |  | 502 | 14506.3698 | 17.57216
502.5 | 14524.132 | 17.55692 |  | 502.5 | 14612.2575 | 17.75917 |  | 502.5 | 14509.2905 | 17.5491
503 | 14491.7667 | 17.5678 |  | 503 | 14573.7529 | 17.72054 |  | 503 | 14521.8968 | 17.5596
503.5 | 14503.1214 | 17.59432 |  | 503.5 | 14572.8588 | 17.78603 |  | 503.5 | 14518.559 | 17.61507
504 | 14543.8612 | 17.60632 |  | 504 | 14564.4844 | 17.7817 |  | 504 | 14521.6286 | 17.58967
504.5 | 14556.6165 | 17.64908 |  | 504.5 | 14570.8919 | 17.82864 |  | 504.5 | 14494.9257 | 17.63027
505 | 14491.5581 | 17.68876 |  | 505 | 14564.7526 | 17.82481 |  | 505 | 14462.8286 | 17.6575
505.5 | 14523.834 | 17.70273 |  | 505.5 | 14568.8951 | 17.82585 |  | 505.5 | 14494.4787 | 17.69554
506 | 14593.2436 | 17.70116 |  | 506 | 14578.6107 | 17.84928 |  | 506 | 14548.5103 | 17.71659
506.5 | 14564.2459 | 17.69498 |  | 506.5 | 14595.1807 | 17.86165 |  | 506.5 | 14479.0411 | 17.70735
507 | 14465.1532 | 17.71398 |  | 507 | 14585.2268 | 17.89577 |  | 507 | 14481.0081 | 17.71409
507.5 | 14579.1173 | 17.76684 |  | 507.5 | 14570.9217 | 17.91552 |  | 507.5 | 14495.7304 | 17.68082
508 | 14563.8883 | 17.75209 |  | 508 | 14563.2923 | 17.93366 |  | 508 | 14478.1768 | 17.74333
508.5 | 14472.574 | 17.80868 |  | 508.5 | 14573.0972 | 17.95981 |  | 508.5 | 14439.553 | 17.78055
509 | 14584.8691 | 17.81553 |  | 509 | 14645.9639 | 17.97158 |  | 509 | 14511.764 | 17.82395
509.5 | 14583.1406 | 17.85863 |  | 509.5 | 14612.7939 | 17.99323 |  | 509.5 | 14493.7932 | 17.78707
510 | 14574.5277 | 17.82682 |  | 510 | 14580.9948 | 17.96227 |  | 510 | 14484.4055 | 17.81262
510.5 | 14548.5997 | 17.85055 |  | 510.5 | 14563.7691 | 18.01714 |  | 510.5 | 14531.1356 | 17.77701
511 | 14522.1651 | 17.86858 |  | 511 | 14601.9459 | 18.02173 |  | 511 | 14469.1169 | 17.83598
511.5 | 14557.6894 | 17.89808 |  | 511.5 | 14603.1082 | 18.06587 |  | 511.5 | 14498.7702 | 17.85025
512 | 14510.4229 | 17.91943 |  | 512 | 14628.4997 | 18.06524 |  | 512 | 14565.9149 | 17.91928
512.5 | 14527.2911 | 17.98097 |  | 512.5 | 14583.8261 | 18.09165 |  | 512.5 | 14474.3025 | 17.91731
513 | 14525.4731 | 17.97184 |  | 513 | 14627.3077 | 18.05827 |  | 513 | 14449.4772 | 17.93664
513.5 | 14539.4802 | 18.01029 |  | 513.5 | 14571.0111 | 18.11288 |  | 513.5 | 14473.021 | 17.94469
514 | 14505.9526 | 18.01707 |  | 514 | 14597.6245 | 18.09549 |  | 514 | 14572.2628 | 17.95094
514.5 | 14541.9836 | 17.98112 |  | 514.5 | 14609.4561 | 18.15077 |  | 514.5 | 14558.1663 | 17.98749
515 | 14494.0615 | 17.99807 |  | 515 | 14588.4752 | 18.20683 |  | 515 | 14554.2026 | 18.01342
515.5 | 14485.4784 | 18.04192 |  | 515.5 | 14556.1099 | 18.23001 |  | 515.5 | 14409.5123 | 18.0551
516 | 14550.1196 | 18.05522 |  | 516 | 14551.5203 | 18.25176 |  | 516 | 14452.9343 | 18.1089
516.5 | 14531.0163 | 18.09221 |  | 516.5 | 14633.9834 | 18.22405 |  | 516.5 | 14527.2315 | 18.08602
517 | 14444.083 | 18.12521 |  | 517 | 14585.3758 | 18.23239 |  | 517 | 14474.6006 | 18.0966
517.5 | 14505.2671 | 18.12089 |  | 517.5 | 14555.7225 | 18.25664 |  | 517.5 | 14523.8042 | 18.08338
518 | 14529.7945 | 18.11754 |  | 518 | 14559.1199 | 18.25273 |  | 518 | 14481.6339 | 18.11225
518.5 | 14503.7472 | 18.1504 |  | 518.5 | 14567.554 | 18.32582 |  | 518.5 | 14528.9004 | 18.12682
519 | 14538.914 | 18.14876 |  | 519 | 14581.6505 | 18.31241 |  | 519 | 14526.3076 | 18.2157
519.5 | 14489.8295 | 18.18813 |  | 519.5 | 14616.6384 | 18.34873 |  | 519.5 | 14525.5327 | 18.18012
520 | 14534.682 | 18.20717 |  | 520 | 14589.9951 | 18.33152 |  | 520 | 14487.8626 | 18.18955
520.5 | 14520.2875 | 18.26316 |  | 520.5 | 14527.2315 | 18.31993 |  | 520.5 | 14507.9494 | 18.19022
521 | 14529.6752 | 18.20423 |  | 521 | 14595.1807 | 18.35443 |  | 521 | 14536.5 | 18.22188
521.5 | 14504.7307 | 18.25489 |  | 521.5 | 14517.0391 | 18.36669 |  | 521.5 | 14480.859 | 18.23124
522 | 14569.819 | 18.23902 |  | 522 | 14603.287 | 18.44641 |  | 522 | 14522.1651 | 18.26596
522.5 | 14530.9865 | 18.26938 |  | 522.5 | 14567.256 | 18.44868 |  | 522.5 | 14508.9924 | 18.29516
523 | 14447.5698 | 18.31178 |  | 523 | 14602.2439 | 18.44376 |  | 523 | 14522.9101 | 18.34393
523.5 | 14548.3911 | 18.29062 |  | 523.5 | 14583.528 | 18.46656 |  | 523.5 | 14453.6495 | 18.32627
524 | 14568.4779 | 18.37019 |  | 524 | 14521.2412 | 18.48076 |  | 524 | 14511.168 | 18.32146
524.5 | 14568.1202 | 18.36937 |  | 524.5 | 14605.8798 | 18.51011 |  | 524.5 | 14497.8166 | 18.3231
525 | 14521.3008 | 18.35499 |  | 525 | 14615.6251 | 18.52717 |  | 525 | 14487.952 | 18.37261
525.5 | 14553.4277 | 18.39317 |  | 525.5 | 14575.094 | 18.549 |  | 525.5 | 14518.4994 | 18.32832
526 | 14543.6823 | 18.39343 |  | 526 | 14607.6977 | 18.55858 |  | 526 | 14481.6041 | 18.40826
526.5 | 14495.1046 | 18.39489 |  | 526.5 | 14628.2017 | 18.59259 |  | 526.5 | 14449.5666 | 18.43505
527 | 14529.7647 | 18.44626 |  | 527 | 14574.1701 | 18.56279 |  | 527 | 14474.1237 | 18.41504
527.5 | 14504.3135 | 18.46507 |  | 527.5 | 14597.4755 | 18.57672 |  | 527.5 | 14538.0795 | 18.43605
528 | 14525.8009 | 18.47304 |  | 528 | 14622.8969 | 18.61613 |  | 528 | 14531.6124 | 18.45397
528.5 | 14560.8485 | 18.51372 |  | 528.5 | 14564.2161 | 18.68546 |  | 528.5 | 14527.9765 | 18.44753
529 | 14540.1955 | 18.53935 |  | 529 | 14596.6709 | 18.69515 |  | 529 | 14508.605 | 18.51592
529.5 | 14511.8833 | 18.5132 |  | 529.5 | 14586.7169 | 18.71094 |  | 529.5 | 14485.24 | 18.50631
530 | 14541.8048 | 18.50922 |  | 530 | 14572.2926 | 18.69969 |  | 530 | 14575.9583 | 18.56357
530.5 | 14539.3014 | 18.55899 |  | 530.5 | 14568.5673 | 18.70271 |  | 530.5 | 14531.7316 | 18.55161
531 | 14502.9724 | 18.62168 |  | 531 | 14561.3849 | 18.70573 |  | 531 | 14526.0096 | 18.56703
531.5 | 14449.3878 | 18.61773 |  | 531.5 | 14605.0453 | 18.75829 |  | 531.5 | 14530.1819 | 18.55314
532 | 14561.5339 | 18.61539 |  | 532 | 14543.7717 | 18.73862 |  | 532 | 14533.5197 | 18.61986
532.5 | 14462.4412 | 18.66952 |  | 532.5 | 14506.0718 | 18.80158 |  | 532.5 | 14521.4498 | 18.59609
533 | 14522.3141 | 18.6722 |  | 533 | 14578.2232 | 18.81015 |  | 533 | 14538.7053 | 18.63025
533.5 | 14547.497 | 18.66791 |  | 533.5 | 14553.6959 | 18.84833 |  | 533.5 | 14513.3734 | 18.68743
534 | 14479.5477 | 18.67559 |  | 534 | 14530.0627 | 18.85898 |  | 534 | 14500.9756 | 18.71929
534.5 | 14496.9523 | 18.71943 |  | 534.5 | 14585.9718 | 18.86517 |  | 534.5 | 14501.7803 | 18.64202
535 | 14551.2819 | 18.73381 |  | 535 | 14601.5882 | 18.8306 |  | 535 | 14480.5908 | 18.68594
535.5 | 14511.7044 | 18.76578 |  | 535.5 | 14568.0606 | 18.91781 |  | 535.5 | 14541.2982 | 18.74667
536 | 14527.8871 | 18.79118 |  | 536 | 14564.0671 | 18.90998 |  | 536 | 14514.3569 | 18.7391
536.5 | 14532.4767 | 18.81011 |  | 536.5 | 14550.0004 | 18.91773 |  | 536.5 | 14475.5542 | 18.78932
537 | 14485.9552 | 18.7834 |  | 537 | 14593.4522 | 18.93472 |  | 537 | 14475.1072 | 18.84662
537.5 | 14506.9659 | 18.77382 |  | 537.5 | 14576.7629 | 18.95413 |  | 537.5 | 14445.5731 | 18.8186
538 | 14551.6396 | 18.80296 |  | 538 | 14569.9978 | 18.97644 |  | 538 | 14517.2179 | 18.84595
538.5 | 14496.088 | 18.86621 |  | 538.5 | 14593.631 | 18.97566 |  | 538.5 | 14472.3356 | 18.80031
539 | 14477.5808 | 18.89177 |  | 539 | 14576.1073 | 19.01001 |  | 539 | 14491.0812 | 18.84826
539.5 | 14569.0739 | 18.88536 |  | 539.5 | 14478.3854 | 19.08947 |  | 539.5 | 14543.4439 | 18.8477
540 | 14539.5696 | 18.86535 |  | 540 | 14588.4454 | 19.08269 |  | 540 | 14497.9358 | 18.91032
540.5 | 14545.1725 | 18.95007 |  | 540.5 | 14542.1326 | 19.06451 |  | 540.5 | 14525.5029 | 18.92641
541 | 14522.2545 | 18.90466 |  | 541 | 14559.2988 | 19.05877 |  | 541 | 14450.5799 | 18.94981
541.5 | 14554.8284 | 18.92466 |  | 541.5 | 14572.2032 | 19.10888 |  | 541.5 | 14532.2978 | 18.9418
542 | 14534.8907 | 18.94049 |  | 542 | 14634.5496 | 19.1303 |  | 542 | 14512.6879 | 18.93852
542.5 | 14506.7275 | 18.99391 |  | 542.5 | 14543.8612 | 19.15321 |  | 542.5 | 14432.4601 | 18.95227
543 | 14423.2213 | 18.98453 |  | 543 | 14601.0816 | 19.15488 |  | 543 | 14462.024 | 18.95763
543.5 | 14555.0072 | 19.00237 |  | 543.5 | 14538.0497 | 19.19255 |  | 543.5 | 14523.1783 | 18.96515
544 | 14537.2152 | 19.07505 |  | 544 | 14615.4165 | 19.19623 |  | 544 | 14498.1444 | 19.05505
544.5 | 14502.0485 | 19.05091 |  | 544.5 | 14590.77 | 19.19314 |  | 544.5 | 14470.011 | 19.01392
545 | 14492.0945 | 19.01478 |  | 545 | 14541.0299 | 19.2076 |  | 545 | 14446.944 | 19.05087
545.5 | 14548.9573 | 19.06022 |  | 545.5 | 14579.9518 | 19.23773 |  | 545.5 | 14556.4377 | 19.05195
546 | 14495.9688 | 19.09863 |  | 546 | 14579.1173 | 19.24872 |  | 546 | 14448.8811 | 19.09681
546.5 | 14528.5726 | 19.12378 |  | 546.5 | 14572.2032 | 19.28143 |  | 546.5 | 14523.2081 | 19.07106
547 | 14455.7655 | 19.13249 |  | 547 | 14574.2893 | 19.29611 |  | 547 | 14538.5265 | 19.14244
547.5 | 14526.8738 | 19.13447 |  | 547.5 | 14564.693 | 19.32546 |  | 547.5 | 14518.6782 | 19.14993
548 | 14527.3805 | 19.1649 |  | 548 | 14562.6664 | 19.31794 |  | 548 | 14472.4548 | 19.19646
548.5 | 14468.8189 | 19.19296 |  | 548.5 | 14587.3129 | 19.35203 |  | 548.5 | 14521.2114 | 19.1899
549 | 14487.9222 | 19.17668 |  | 549 | 14551.5501 | 19.33552 |  | 549 | 14479.5477 | 19.21959
549.5 | 14486.4023 | 19.21907 |  | 549.5 | 14503.6876 | 19.41208 |  | 549.5 | 14492.0051 | 19.19303
550 | 14502.7339 | 19.26757 |  | 550 | 14560.5505 | 19.3828 |  | 550 | 14467.8652 | 19.24563
550.5 | 14502.5551 | 19.30643 |  | 550.5 | 14555.4543 | 19.46192 |  | 550.5 | 14499.5749 | 19.21982
551 | 14497.6079 | 19.27502 |  | 551 | 14550.7455 | 19.45328 |  | 551 | 14477.7298 | 19.30058
551.5 | 14425.1585 | 19.31064 |  | 551.5 | 14577.9848 | 19.43603 |  | 551.5 | 14529.1984 | 19.32971
552 | 14526.2778 | 19.32096 |  | 552 | 14500.469 | 19.43696 |  | 552 | 14489.7401 | 19.34025
552.5 | 14523.983 | 19.30203 |  | 552.5 | 14497.7868 | 19.48513 |  | 552.5 | 14473.7959 | 19.2941
553 | 14478.4749 | 19.33433 |  | 553 | 14588.5646 | 19.48576 |  | 553 | 14409.2739 | 19.35862
553.5 | 14486.3427 | 19.36138 |  | 553.5 | 14552.2654 | 19.52566 |  | 553.5 | 14363.7359 | 19.32714
554 | 14464.5572 | 19.3835 |  | 554 | 14476.8357 | 19.53952 |  | 554 | 14534.1456 | 19.39286
554.5 | 14539.5696 | 19.38246 |  | 554.5 | 14500.4392 | 19.52089 |  | 554.5 | 14461.6663 | 19.39073
555 | 14412.8203 | 19.40195 |  | 555 | 14615.1483 | 19.54399 |  | 555 | 14471.5607 | 19.42344
555.5 | 14544.5764 | 19.47083 |  | 555.5 | 14560.312 | 19.59376 |  | 555.5 | 14425.5459 | 19.44259
556 | 14552.325 | 19.41454 |  | 556 | 14587.611 | 19.58448 |  | 556 | 14520.2875 | 19.44985
556.5 | 14517.0391 | 19.41089 |  | 556.5 | 14568.7461 | 19.61041 |  | 556.5 | 14497.7868 | 19.38045
557 | 14522.5525 | 19.49321 |  | 557 | 14516.443 | 19.65232 |  | 557 | 14442.4736 | 19.49087
557.5 | 14526.695 | 19.50819 |  | 557.5 | 14545.4407 | 19.68086 |  | 557.5 | 14457.047 | 19.48353
558 | 14469.4746 | 19.539 |  | 558 | 14614.8801 | 19.68104 |  | 558 | 14440.5961 | 19.51538
558.5 | 14543.4737 | 19.56541 |  | 558.5 | 14542.4902 | 19.67352 |  | 558.5 | 14496.8927 | 19.5156
559 | 14550.3581 | 19.57964 |  | 559 | 14573.8423 | 19.69155 |  | 559 | 14462.322 | 19.54589
559.5 | 14524.43 | 19.58933 |  | 559.5 | 14539.8974 | 19.72549 |  | 559.5 | 14443.9936 | 19.54403
560 | 14497.1013 | 19.57521 |  | 560 | 14557.8682 | 19.76773 |  | 560 | 14511.9429 | 19.58042
560.5 | 14530.5693 | 19.59775 |  | 560.5 | 14571.6667 | 19.75928 |  | 560.5 | 14482.7962 | 19.54228
561 | 14489.8891 | 19.62423 |  | 561 | 14537.4835 | 19.81054 |  | 561 | 14492.8694 | 19.65452
561.5 | 14508.0984 | 19.66529 |  | 561.5 | 14585.048 | 19.83151 |  | 561.5 | 14532.6853 | 19.61458
562 | 14446.0499 | 19.72705 |  | 562 | 14524.2512 | 19.80036 |  | 562 | 14397.2635 | 19.66681
562.5 | 14508.3666 | 19.68462 |  | 562.5 | 14554.143 | 19.82253 |  | 562.5 | 14486.9983 | 19.65266
563 | 14540.9703 | 19.72672 |  | 563 | 14559.0007 | 19.83266 |  | 563 | 14473.5575 | 19.71435
563.5 | 14479.1603 | 19.71468 |  | 563.5 | 14542.073 | 19.87752 |  | 563.5 | 14455.9145 | 19.71778
564 | 14517.9927 | 19.68779 |  | 564 | 14535.6059 | 19.86288 |  | 564 | 14487.7434 | 19.7161
564.5 | 14458.1497 | 19.72619 |  | 564.5 | 14531.4634 | 19.93153 |  | 564.5 | 14480.3524 | 19.75577
565 | 14506.9659 | 19.78245 |  | 565 | 14566.958 | 19.92583 |  | 565 | 14506.3698 | 19.80837
565.5 | 14488.9355 | 19.80055 |  | 565.5 | 14544.3082 | 19.91421 |  | 565.5 | 14484.5247 | 19.78911
566 | 14475.584 | 19.80316 |  | 566 | 14507.6215 | 19.93582 |  | 566 | 14490.8726 | 19.85937
566.5 | 14469.2361 | 19.83289 |  | 566.5 | 14572.2926 | 19.95105 |  | 566.5 | 14524.9665 | 19.82972
567 | 14472.5442 | 19.8561 |  | 567 | 14531.0163 | 20.00406 |  | 567 | 14461.726 | 19.83423
567.5 | 14476.2695 | 19.84537 |  | 567.5 | 14543.1459 | 20.05246 |  | 567.5 | 14451.5634 | 19.81456
568 | 14478.0874 | 19.88765 |  | 568 | 14509.052 | 20.07168 |  | 568 | 14442.5929 | 19.88955
568.5 | 14500.4094 | 19.89432 |  | 568.5 | 14507.1149 | 20.04188 |  | 568.5 | 14495.0747 | 19.89044
569 | 14486.0148 | 19.89827 |  | 569 | 14463.8419 | 20.03994 |  | 569 | 14422.9531 | 19.92013
569.5 | 14504.2241 | 19.92576 |  | 569.5 | 14532.3277 | 20.07473 |  | 569.5 | 14458.0901 | 19.87416
570 | 14496.3264 | 19.95068 |  | 570 | 14546.9606 | 20.0744 |  | 570 | 14456.1529 | 19.95463
570.5 | 14526.844 | 19.98555 |  | 570.5 | 14535.6953 | 20.10562 |  | 570.5 | 14497.3397 | 19.93645
571 | 14450.8779 | 20.01159 |  | 571 | 14511.1382 | 20.16429 |  | 571 | 14462.769 | 19.98018
571.5 | 14507.5619 | 19.97381 |  | 571.5 | 14556.9444 | 20.172 |  | 571.5 | 14411.4196 | 19.97918
572 | 14508.6646 | 19.97568 |  | 572 | 14473.5277 | 20.14872 |  | 572 | 14421.7014 | 20.04083
572.5 | 14445.8711 | 20.02627 |  | 572.5 | 14576.7629 | 20.2072 |  | 572.5 | 14474.4515 | 20.05272
573 | 14498.1444 | 20.05797 |  | 573 | 14552.2952 | 20.20206 |  | 573 | 14443.5465 | 20.08174
573.5 | 14500.4094 | 20.1115 |  | 573.5 | 14429.5394 | 20.19551 |  | 573.5 | 14448.2851 | 20.00544
574 | 14479.9352 | 20.12447 |  | 574 | 14595.449 | 20.22978 |  | 574 | 14446.497 | 20.06423
574.5 | 14485.4486 | 20.10178 |  | 574.5 | 14542.1028 | 20.2968 |  | 574.5 | 14432.8475 | 20.0408
575 | 14466.0473 | 20.10696 |  | 575 | 14510.6018 | 20.275 |  | 575 | 14485.6572 | 20.12607
575.5 | 14495.4622 | 20.11653 |  | 575.5 | 14520.3769 | 20.2759 |  | 575.5 | 14453.4409 | 20.13106
576 | 14513.9396 | 20.14562 |  | 576 | 14531.9998 | 20.31054 |  | 576 | 14440.0597 | 20.1568
576.5 | 14490.0382 | 20.17125 |  | 576.5 | 14516.294 | 20.29844 |  | 576.5 | 14474.0343 | 20.15803
577 | 14500.3498 | 20.1834 |  | 577 | 14523.2677 | 20.30537 |  | 577 | 14469.2361 | 20.16298
577.5 | 14476.4185 | 20.21436 |  | 577.5 | 14549.5832 | 20.38237 |  | 577.5 | 14460.206 | 20.16097
578 | 14507.4129 | 20.23607 |  | 578 | 14446.2883 | 20.40546 |  | 578 | 14514.8635 | 20.23648
578.5 | 14490.217 | 20.18549 |  | 578.5 | 14555.4245 | 20.42145 |  | 578.5 | 14467.3586 | 20.24274
579 | 14509.3799 | 20.2309 |  | 579 | 14515.996 | 20.3824 |  | 579 | 14445.1261 | 20.29736
579.5 | 14406.0254 | 20.23537 |  | 579.5 | 14531.4336 | 20.43802 |  | 579.5 | 14460.9213 | 20.26547
580 | 14433.831 | 20.28964 |  | 580 | 14547.5268 | 20.4106 |  | 580 | 14444.5598 | 20.29754
580.5 | 14564.0671 | 20.29255 |  | 580.5 | 14520.9432 | 20.45907 |  | 580.5 | 14460.2656 | 20.29613
581 | 14478.3556 | 20.37153 |  | 581 | 14537.9603 | 20.4758 |  | 581 | 14461.3385 | 20.28685
581.5 | 14415.592 | 20.3215 |  | 581.5 | 14519.7213 | 20.53395 |  | 581.5 | 14410.3765 | 20.31963
582 | 14449.656 | 20.37115 |  | 582 | 14491.111 | 20.54289 |  | 582 | 14446.1393 | 20.35938
582.5 | 14428.9136 | 20.37648 |  | 582.5 | 14466.1069 | 20.5319 |  | 582.5 | 14433.4733 | 20.396
583 | 14500.4988 | 20.36043 |  | 583 | 14558.7325 | 20.54051 |  | 583 | 14460.4743 | 20.39377
583.5 | 14466.8519 | 20.41761 |  | 583.5 | 14467.5374 | 20.55794 |  | 583.5 | 14468.6401 | 20.45013
584 | 14452.2488 | 20.39887 |  | 584 | 14439.3444 | 20.55604 |  | 584 | 14460.4445 | 20.47334
584.5 | 14470.6666 | 20.46004 |  | 584.5 | 14545.6791 | 20.58212 |  | 584.5 | 14443.0995 | 20.42934
585 | 14480.561 | 20.46835 |  | 585 | 14483.8691 | 20.62574 |  | 585 | 14444.679 | 20.46317
585.5 | 14472.5442 | 20.49118 |  | 585.5 | 14526.8738 | 20.64768 |  | 585.5 | 14404.3863 | 20.50396
586 | 14470.6964 | 20.52262 |  | 586 | 14520.1683 | 20.64023 |  | 586 | 14425.2479 | 20.51827
586.5 | 14508.009 | 20.48034 |  | 586.5 | 14530.4799 | 20.66277 |  | 586.5 | 14458.8947 | 20.49688
587 | 14425.7247 | 20.54755 |  | 587 | 14495.4026 | 20.66948 |  | 587 | 14358.5801 | 20.57049
587.5 | 14389.4851 | 20.52736 |  | 587.5 | 14526.3672 | 20.72543 |  | 587.5 | 14469.5342 | 20.53484
588 | 14527.2911 | 20.60238 |  | 588 | 14491.7667 | 20.73169 |  | 588 | 14448.3745 | 20.58063
588.5 | 14473.4085 | 20.59925 |  | 588.5 | 14457.1066 | 20.76697 |  | 588.5 | 14437.6457 | 20.57977
589 | 14491.4687 | 20.65916 |  | 589 | 14531.3144 | 20.79677 |  | 589 | 14413.178 | 20.64649
589.5 | 14431.4468 | 20.64604 |  | 589.5 | 14523.9532 | 20.75586 |  | 589.5 | 14444.4406 | 20.64791
590 | 14519.5425 | 20.63923 |  | 590 | 14502.6743 | 20.76998 |  | 590 | 14447.1526 | 20.64899
590.5 | 14482.2299 | 20.6472 |  | 590.5 | 14503.2108 | 20.79368 |  | 590.5 | 14445.9903 | 20.66083
591 | 14440.6855 | 20.67421 |  | 591 | 14484.8228 | 20.82556 |  | 591 | 14381.9749 | 20.65983
591.5 | 14492.1243 | 20.71582 |  | 591.5 | 14549.9706 | 20.85816 |  | 591.5 | 14411.1216 | 20.6482
592 | 14451.5932 | 20.74715 |  | 592 | 14507.2937 | 20.90231 |  | 592 | 14409.2739 | 20.68169
592.5 | 14454.5436 | 20.74208 |  | 592.5 | 14520.6153 | 20.90208 |  | 592.5 | 14468.2527 | 20.70244
593 | 14464.1399 | 20.79874 |  | 593 | 14444.9472 | 20.91814 |  | 593 | 14368.5043 | 20.79509
593.5 | 14458.3881 | 20.7556 |  | 593.5 | 14475.7628 | 20.92931 |  | 593.5 | 14491.111 | 20.75166
594 | 14469.6534 | 20.79304 |  | 594 | 14481.3955 | 20.90476 |  | 594 | 14447.8083 | 20.80511
594.5 | 14465.6599 | 20.79818 |  | 594.5 | 14453.2025 | 20.97685 |  | 594.5 | 14463.8419 | 20.79543
595 | 14457.1364 | 20.78392 |  | 595 | 14496.6841 | 20.94463 |  | 595 | 14450.6991 | 20.77308
595.5 | 14420.6583 | 20.83771 |  | 595.5 | 14469.9216 | 21.02699 |  | 595.5 | 14456.749 | 20.81823
596 | 14415.8304 | 20.83294 |  | 596 | 14500.1709 | 20.99708 |  | 596 | 14425.0393 | 20.82787
596.5 | 14486.5513 | 20.87008 |  | 596.5 | 14518.8868 | 21.00874 |  | 596.5 | 14378.6371 | 20.84363
597 | 14422.2975 | 20.8918 |  | 597 | 14524.4598 | 21.04931 |  | 597 | 14489.5315 | 20.88949
597.5 | 14429.3606 | 20.89664 |  | 597.5 | 14457.3152 | 21.05739 |  | 597.5 | 14421.1948 | 20.88837
598 | 14421.1948 | 20.88401 |  | 598 | 14370.9183 | 21.0496 |  | 598 | 14423.1915 | 20.9149
598.5 | 14471.3819 | 20.92361 |  | 598.5 | 14454.3648 | 21.09531 |  | 598.5 | 14425.0095 | 20.92835
599 | 14419.8835 | 20.96232 |  | 599 | 14516.0556 | 21.1731 |  | 599 | 14411.36 | 20.90659
599.5 | 14443.8148 | 20.96485 |  | 599.5 | 14480.412 | 21.1367 |  | 599.5 | 14365.5837 | 20.92674
600 | 14453.7389 | 20.98903 |  | 600 | 14425.9334 | 21.13365 |  | 600 | 14422.9233 | 20.97882
600.5 | 14443.3677 | 21.00386 |  | 600.5 | 14455.0502 | 21.18181 |  | 600.5 | 14481.3359 | 21.01064
601 | 14414.6383 | 21.05024 |  | 601 | 14476.5377 | 21.13424 |  | 601 | 14369.8752 | 21.03109
601.5 | 14443.3677 | 21.00803 |  | 601.5 | 14449.9242 | 21.16799 |  | 601.5 | 14372.6468 | 21.01302
602 | 14433.5032 | 21.01202 |  | 602 | 14445.3943 | 21.2118 |  | 602 | 14355.0932 | 21.03552
602.5 | 14483.3028 | 21.06909 |  | 602.5 | 14477.1934 | 21.25707 |  | 602.5 | 14466.6135 | 21.06544
603 | 14428.3772 | 21.10455 |  | 603 | 14493.4058 | 21.27249 |  | 603 | 14412.2541 | 21.1066
603.5 | 14408.35 | 21.12892 |  | 603.5 | 14415.8006 | 21.27182 |  | 603.5 | 14412.5223 | 21.08812
604 | 14465.3022 | 21.12422 |  | 604 | 14431.4766 | 21.27491 |  | 604 | 14385.581 | 21.15358
604.5 | 14480.0544 | 21.14881 |  | 604.5 | 14508.9924 | 21.26005 |  | 604.5 | 14395.982 | 21.13409
605 | 14462.7988 | 21.15555 |  | 605 | 14460.3848 | 21.33459 |  | 605 | 14411.509 | 21.15201
605.5 | 14451.5932 | 21.19236 |  | 605.5 | 14426.142 | 21.34923 |  | 605.5 | 14380.8722 | 21.16255
606 | 14456.0337 | 21.19649 |  | 606 | 14458.8649 | 21.37434 |  | 606 | 14430.8507 | 21.208
606.5 | 14429.3904 | 21.22253 |  | 606.5 | 14519.6021 | 21.42135 |  | 606.5 | 14392.1077 | 21.23129
607 | 14439.2848 | 21.2368 |  | 607 | 14435.4403 | 21.44318 |  | 607 | 14389.0977 | 21.27554
607.5 | 14406.5022 | 21.30475 |  | 607.5 | 14475.8523 | 21.4031 |  | 607.5 | 14388.2036 | 21.21147
608 | 14451.5336 | 21.29331 |  | 608 | 14463.5439 | 21.40962 |  | 608 | 14426.7678 | 21.29797
608.5 | 14425.1287 | 21.29532 |  | 608.5 | 14428.8838 | 21.45488 |  | 608.5 | 14405.7274 | 21.24771
609 | 14401.3464 | 21.31969 |  | 609 | 14524.132 | 21.45778 |  | 609 | 14386.3261 | 21.28735
609.5 | 14458.7457 | 21.2926 |  | 609.5 | 14434.3376 | 21.49742 |  | 609.5 | 14423.6684 | 21.30024
610 | 14386.2367 | 21.36596 |  | 610 | 14485.1208 | 21.49977 |  | 610 | 14435.3211 | 21.35046
610.5 | 14443.9638 | 21.3426 |  | 610.5 | 14481.9319 | 21.49951 |  | 610.5 | 14374.733 | 21.3461
611 | 14453.1727 | 21.38719 |  | 611 | 14419.7643 | 21.5251 |  | 611 | 14445.7817 | 21.36555
611.5 | 14378.3391 | 21.45801 |  | 611.5 | 14440.4173 | 21.52052 |  | 611.5 | 14417.2907 | 21.38969
612 | 14442.265 | 21.45171 |  | 612 | 14465.9281 | 21.51985 |  | 612 | 14384.9254 | 21.42377
612.5 | 14441.6392 | 21.43625 |  | 612.5 | 14401.5551 | 21.59193 |  | 612.5 | 14445.8711 | 21.39982
613 | 14415.4429 | 21.45998 |  | 613 | 14468.4017 | 21.62751 |  | 613 | 14354.7058 | 21.4212
613.5 | 14359.2358 | 21.4418 |  | 613.5 | 14402.0319 | 21.65955 |  | 613.5 | 14379.3523 | 21.45801
614 | 14436.7516 | 21.47518 |  | 614 | 14355.2721 | 21.61708 |  | 614 | 14365.1664 | 21.49493
614.5 | 14385.432 | 21.49329 |  | 614.5 | 14494.4489 | 21.67724 |  | 614.5 | 14390.409 | 21.49686
615 | 14402.5981 | 21.51597 |  | 615 | 14434.9635 | 21.68793 |  | 615 | 14397.3827 | 21.50238
615.5 | 14430.0461 | 21.57345 |  | 615.5 | 14428.6454 | 21.70119 |  | 615.5 | 14392.674 | 21.50491
616 | 14414.8767 | 21.59543 |  | 616 | 14441.4008 | 21.71557 |  | 616 | 14367.491 | 21.54984
616.5 | 14398.1278 | 21.53873 |  | 616.5 | 14411.658 | 21.72854 |  | 616.5 | 14421.91 | 21.53326
617 | 14402.1809 | 21.59592 |  | 617 | 14397.9192 | 21.76557 |  | 617 | 14348.805 | 21.57949
617.5 | 14405.0121 | 21.57979 |  | 617.5 | 14413.9528 | 21.78099 |  | 617.5 | 14357.8053 | 21.61976
618 | 14405.9658 | 21.6157 |  | 618 | 14393.8065 | 21.75499 |  | 618 | 14390.0216 | 21.63813
618.5 | 14388.7103 | 21.65955 |  | 618.5 | 14405.8168 | 21.83612 |  | 618.5 | 14346.3612 | 21.6588
619 | 14337.8675 | 21.67922 |  | 619 | 14406.7109 | 21.7896 |  | 619 | 14325.3803 | 21.64241
619.5 | 14422.0889 | 21.68037 |  | 619.5 | 14426.9168 | 21.83273 |  | 619.5 | 14345.3777 | 21.58981
620 | 14392.7336 | 21.68696 |  | 620 | 14368.6235 | 21.85646 |  | 620 | 14359.2656 | 21.66189
620.5 | 14432.0726 | 21.66431 |  | 620.5 | 14339.3576 | 21.88236 |  | 620.5 | 14353.4243 | 21.68845
621 | 14411.7773 | 21.67266 |  | 621 | 14436.841 | 21.88873 |  | 621 | 14355.5105 | 21.74806
621.5 | 14406.2042 | 21.76497 |  | 621.5 | 14392.3759 | 21.88351 |  | 621.5 | 14361.4411 | 21.76136
622 | 14426.8274 | 21.7681 |  | 622 | 14464.7062 | 21.87837 |  | 622 | 14357.1198 | 21.75294
622.5 | 14414.5489 | 21.82104 |  | 622.5 | 14365.6433 | 21.91719 |  | 622.5 | 14373.0938 | 21.73021
623 | 14396.4589 | 21.80517 |  | 623 | 14408.5586 | 21.94352 |  | 623 | 14364.0935 | 21.77022
623.5 | 14380.8126 | 21.84995 |  | 623.5 | 14379.5013 | 21.98674 |  | 623.5 | 14378.1006 | 21.78449
624 | 14406.0552 | 21.8093 |  | 624 | 14376.3721 | 21.98368 |  | 624 | 14357.537 | 21.8403
624.5 | 14385.0744 | 21.86023 |  | 624.5 | 14337.2416 | 22.00533 |  | 624.5 | 14349.4606 | 21.84708
625 | 14360.2788 | 21.86142 |  | 625 | 14433.4435 | 21.99519 |  | 625 | 14331.1024 | 21.91458
625.5 | 14332.3541 | 21.87036 |  | 625.5 | 14340.6093 | 22.01218 |  | 625.5 | 14389.1275 | 21.86719
626 | 14382.273 | 21.88623 |  | 626 | 14409.6315 | 22.00805 |  | 626 | 14342.4869 | 21.90094
626.5 | 14389.5745 | 21.9262 |  | 626.5 | 14365.8221 | 22.11042 |  | 626.5 | 14367.789 | 21.88582
627 | 14409.8699 | 21.93555 |  | 627 | 14371.3653 | 22.08766 |  | 627 | 14359.2358 | 21.95075
627.5 | 14338.0761 | 21.99482 |  | 627.5 | 14357.9841 | 22.14737 |  | 627.5 | 14316.4694 | 21.93276
628 | 14318.6748 | 21.94177 |  | 628 | 14363.9147 | 22.14227 |  | 628 | 14383.0478 | 22.00767
628.5 | 14440.6557 | 21.96662 |  | 628.5 | 14358.1331 | 22.10442 |  | 628.5 | 14298.7669 | 21.95697
629 | 14252.4242 | 22.00231 |  | 629 | 14331.162 | 22.1359 |  | 629 | 14423.5194 | 22.02198
629.5 | 14383.6141 | 21.99382 |  | 629.5 | 14271.5275 | 22.10237 |  | 629.5 | 14381.0213 | 22.00149
630 | 14367.2526 | 22.06124 |  | 630 | 14297.1277 | 22.1641 |  | 630 | 14316.0522 | 22.06117
630.5 | 14342.0398 | 22.02194 |  | 630.5 | 14382.2432 | 22.21253 |  | 630.5 | 14334.9171 | 22.04921
631 | 14358.7291 | 22.08252 |  | 631 | 14308.4526 | 22.24088 |  | 631 | 14340.9371 | 22.09283
631.5 | 14359.9808 | 22.04455 |  | 631.5 | 14314.7707 | 22.27534 |  | 631.5 | 14321.2974 | 22.11168
632 | 14316.231 | 22.09447 |  | 632 | 14322.4299 | 22.22516 |  | 632 | 14243.0961 | 22.14707
632.5 | 14356.792 | 22.09209 |  | 632.5 | 14312.0885 | 22.22773 |  | 632.5 | 14367.4016 | 22.15333
633 | 14365.5539 | 22.10677 |  | 633 | 14307.5287 | 22.27243 |  | 633 | 14314.0852 | 22.14096
633.5 | 14326.6618 | 22.21189 |  | 633.5 | 14268.3387 | 22.31769 |  | 633.5 | 14315.486 | 22.1248
634 | 14337.5099 | 22.19476 |  | 634 | 14264.4942 | 22.32216 |  | 634 | 14358.4907 | 22.18958
634.5 | 14394.0151 | 22.24218 |  | 634.5 | 14313.221 | 22.35807 |  | 634.5 | 14289.2003 | 22.16093
635 | 14313.9362 | 22.24267 |  | 635 | 14292.9852 | 22.3935 |  | 635 | 14261.0073 | 22.22549
635.5 | 14300.3166 | 22.2506 |  | 635.5 | 14279.902 | 22.39417 |  | 635.5 | 14289.2003 | 22.21819
636 | 14398.8132 | 22.26029 |  | 636 | 14200.6278 | 22.34768 |  | 636 | 14237.7913 | 22.26595
636.5 | 14375.6866 | 22.27183 |  | 636.5 | 14293.6409 | 22.42699 |  | 636.5 | 14333.3077 | 22.24192
637 | 14305.7406 | 22.28305 |  | 637 | 14279.2463 | 22.42472 |  | 637 | 14280.5576 | 22.26494
637.5 | 14380.604 | 22.34109 |  | 637.5 | 14278.6801 | 22.49464 |  | 637.5 | 14285.8326 | 22.23752
638 | 14337.2416 | 22.37726 |  | 638 | 14221.2808 | 22.47173 |  | 638 | 14290.8394 | 22.34299
638.5 | 14359.4146 | 22.35312 |  | 638.5 | 14327.2579 | 22.53491 |  | 638.5 | 14242.5895 | 22.32056
639 | 14349.5202 | 22.35793 |  | 639 | 14197.7072 | 22.47941 |  | 639 | 14306.6347 | 22.3586
639.5 | 14312.5653 | 22.3425 |  | 639.5 | 14299.6013 | 22.46141 |  | 639.5 | 14310.5686 | 22.34962
640 | 14342.2484 | 22.35632 |  | 640 | 14284.73 | 22.45534 |  | 640 | 14296.2039 | 22.34273
640.5 | 14248.997 | 22.39268 |  | 640.5 | 14254.1826 | 22.53037 |  | 640.5 | 14274.8058 | 22.39384
641 | 14356.5834 | 22.41604 |  | 641 | 14281.7795 | 22.58759 |  | 641 | 14242.0828 | 22.39261
641.5 | 14311.0454 | 22.46194 |  | 641.5 | 14253.2289 | 22.59292 |  | 641.5 | 14298.6476 | 22.44413
642 | 14288.6937 | 22.49245 |  | 642 | 14119.4761 | 22.60454 |  | 642 | 14236.0926 | 22.48835
642.5 | 14325.5591 | 22.47628 |  | 642.5 | 14267.3552 | 22.58513 |  | 642.5 | 14263.6895 | 22.46294
643 | 14275.5508 | 22.47516 |  | 643 | 14254.9276 | 22.62544 |  | 643 | 14263.1531 | 22.49155
643.5 | 14268.7261 | 22.52173 |  | 643.5 | 14191.9851 | 22.65163 |  | 643.5 | 14316.9761 | 22.50887
644 | 14329.8507 | 22.50277 |  | 644 | 14182.2398 | 22.67037 |  | 644 | 14290.7202 | 22.54091
644.5 | 14280.3788 | 22.56379 |  | 644.5 | 14179.4086 | 22.68672 |  | 644.5 | 14214.7243 | 22.51051
645 | 14247.8943 | 22.60469 |  | 645 | 14234.364 | 22.72218 |  | 645 | 14303.6842 | 22.56606
645.5 | 14291.4355 | 22.59832 |  | 645.5 | 14146.5664 | 22.69547 |  | 645.5 | 14275.7595 | 22.61121
646 | 14282.9716 | 22.59143 |  | 646 | 14088.8095 | 22.71466 |  | 646 | 14197.8562 | 22.60298
646.5 | 14264.9114 | 22.60905 |  | 646.5 | 14146.8942 | 22.7461 |  | 646.5 | 14284.9386 | 22.64138
647 | 14274.2395 | 22.60905 |  | 647 | 14185.667 | 22.79125 |  | 647 | 14262.706 | 22.6406
647.5 | 14203.9061 | 22.62339 |  | 647.5 | 14142.7517 | 22.78261 |  | 647.5 | 14204.4425 | 22.61683
648 | 14301.6577 | 22.63583 |  | 648 | 14107.6446 | 22.85261 |  | 648 | 14236.1522 | 22.64839
648.5 | 14295.8462 | 22.70348 |  | 648.5 | 14077.2164 | 22.85257 |  | 648.5 | 14234.1256 | 22.69279
649 | 14252.454 | 22.73899 |  | 649 | 14112.711 | 22.85544 |  | 649 | 14142.4835 | 22.6998
649.5 | 14254.6594 | 22.75415 |  | 649.5 | 14122.1285 | 22.83193 |  | 649.5 | 14232.9037 | 22.72405
650 | 14272.4812 | 22.75407 |  | 650 | 14115.274 | 22.81435 |  | 650 | 14141.7384 | 22.76607
650.5 | 14232.1885 | 22.75743 |  | 650.5 | 14083.3259 | 22.9156 |  | 650.5 | 14221.5788 | 22.73176
651 | 14220.804 | 22.80541 |  | 651 | 14110.3566 | 22.92335 |  | 651 | 14201.045 | 22.74223
651.5 | 14289.4387 | 22.78026 |  | 651.5 | 14090.2996 | 22.93974 |  | 651.5 | 14182.8656 | 22.76346
652 | 14247.5367 | 22.79732 |  | 652 | 14020.5026 | 23.00926 |  | 652 | 14113.3964 | 22.83067
652.5 | 14248.5797 | 22.85577 |  | 652.5 | 14045.0001 | 22.96619 |  | 652.5 | 14220.5358 | 22.84914
653 | 14218.7774 | 22.86147 |  | 653 | 14077.8124 | 22.95349 |  | 653 | 14187.7532 | 22.87582
653.5 | 14237.0462 | 22.8839 |  | 653.5 | 14082.5212 | 23.00054 |  | 653.5 | 14233.4104 | 22.88535
654 | 14199.1675 | 22.86166 |  | 654 | 14004.0517 | 23.05072 |  | 654 | 14052.1824 | 22.85156
654.5 | 14207.6015 | 22.86665 |  | 654.5 | 14083.0874 | 23.03645 |  | 654.5 | 14124.3041 | 22.88938
655 | 14175.4448 | 22.88088 |  | 655 | 14022.2311 | 23.08484 |  | 655 | 14188.4387 | 22.90905
655.5 | 14243.3941 | 22.86643 |  | 655.5 | 14059.5436 | 23.09427 |  | 655.5 | 14181.3159 | 22.9314
656 | 14190.644 | 22.95911 |  | 656 | 13988.8823 | 23.07635 |  | 656 | 14095.4852 | 22.9862
656.5 | 14173.8355 | 22.95222 |  | 656.5 | 14016.3302 | 23.10261 |  | 656.5 | 14179.8258 | 22.97532
657 | 14178.9317 | 22.98802 |  | 657 | 13976.6634 | 23.14828 |  | 657 | 14157.8913 | 23.02185
657.5 | 14166.6234 | 22.97688 |  | 657.5 | 13997.5846 | 23.10459 |  | 657.5 | 14134.0196 | 22.97219
658 | 14181.8523 | 23.03075 |  | 658 | 13958.0667 | 23.16028 |  | 658 | 14116.317 | 23.01205
658.5 | 14142.9901 | 23.02039 |  | 658.5 | 14021.6351 | 23.19567 |  | 658.5 | 14158.3979 | 22.99562
659 | 14145.6723 | 23.02561 |  | 659 | 13953.805 | 23.23546 |  | 659 | 14135.4203 | 23.04919
659.5 | 14122.7245 | 23.05273 |  | 659.5 | 13918.072 | 23.24916 |  | 659.5 | 14145.2849 | 23.07896
660 | 14188.8261 | 23.11021 |  | 660 | 13916.3733 | 23.23452 |  | 660 | 14096.4985 | 23.10213
660.5 | 14158.6065 | 23.17358 |  | 660.5 | 13867.8253 | 23.24741 |  | 660.5 | 14107.2571 | 23.1218
661 | 14125.1385 | 23.13226 |  | 661 | 13930.0227 | 23.27535 |  | 661 | 14070.9281 | 23.12936
661.5 | 14144.9273 | 23.1576 |  | 661.5 | 13926.7743 | 23.2907 |  | 661.5 | 14155.7157 | 23.11777
662 | 14137.6555 | 23.18315 |  | 662 | 13883.1437 | 23.34956 |  | 662 | 14119.0588 | 23.18896
662.5 | 14097.631 | 23.19135 |  | 662.5 | 13888.3889 | 23.35757 |  | 662.5 | 14025.5392 | 23.17205
663 | 14139.7417 | 23.19999 |  | 663 | 13852.8049 | 23.35217 |  | 663 | 14080.8523 | 23.20275
663.5 | 14075.6965 | 23.1966 |  | 663.5 | 13829.1717 | 23.35958 |  | 663.5 | 14049.083 | 23.23058
664 | 14158.9642 | 23.2229 |  | 664 | 13843.8344 | 23.33723 |  | 664 | 14060.4377 | 23.25386
664.5 | 14099.9854 | 23.26332 |  | 664.5 | 13830.8704 | 23.39464 |  | 664.5 | 14048.3081 | 23.22372
665 | 14097.7204 | 23.28206 |  | 665 | 13802.4688 | 23.43152 |  | 665 | 14032.0361 | 23.28593
665.5 | 14081.6867 | 23.25471 |  | 665.5 | 13811.022 | 23.48699 |  | 665.5 | 14043.8378 | 23.27185
666 | 14097.78 | 23.30933 |  | 666 | 13774.7526 | 23.49194 |  | 666 | 13981.4615 | 23.29104
666.5 | 14102.8762 | 23.28511 |  | 666.5 | 13802.6774 | 23.4928 |  | 666.5 | 14024.1385 | 23.32512
667 | 14020.9794 | 23.29301 |  | 667 | 13748.1391 | 23.47585 |  | 667 | 14075.0706 | 23.37933
667.5 | 14086.3955 | 23.33384 |  | 667.5 | 13790.9949 | 23.50505 |  | 667.5 | 14004.3199 | 23.33138
668 | 14085.3524 | 23.38123 |  | 668 | 13725.2808 | 23.50878 |  | 668 | 13972.5506 | 23.33321
668.5 | 14036.3276 | 23.37977 |  | 668.5 | 13718.4262 | 23.56883 |  | 668.5 | 14015.8832 | 23.35973
669 | 14012.1281 | 23.39303 |  | 669 | 13747.5133 | 23.59953 |  | 669 | 13998.1508 | 23.38409
669.5 | 14062.8815 | 23.39225 |  | 669.5 | 13748.7054 | 23.58459 |  | 669.5 | 13955.5335 | 23.40194
670 | 14014.3931 | 23.41475 |  | 670 | 13692.3492 | 23.59271 |  | 670 | 13883.2033 | 23.43714
670.5 | 14034.5991 | 23.44888 |  | 670.5 | 13732.1651 | 23.61309 |  | 670.5 | 13976.5143 | 23.43416
671 | 14033.8242 | 23.44273 |  | 671 | 13680.4879 | 23.6224 |  | 671 | 13942.3311 | 23.51485
671.5 | 13992.4288 | 23.49813 |  | 671.5 | 13678.7593 | 23.67072 |  | 671.5 | 13969.7492 | 23.48211
672 | 13988.7035 | 23.51951 |  | 672 | 13632.3273 | 23.67944 |  | 672 | 13930.0823 | 23.49976
672.5 | 13976.4547 | 23.55121 |  | 672.5 | 13612.3896 | 23.72287 |  | 672.5 | 13949.7817 | 23.49116
673 | 13977.617 | 23.5679 |  | 673 | 13632.2975 | 23.74694 |  | 673 | 13956.1594 | 23.52376
673.5 | 13985.2166 | 23.57431 |  | 673.5 | 13608.0086 | 23.73371 |  | 673.5 | 13905.0484 | 23.54618
674 | 13931.2744 | 23.55259 |  | 674 | 13594.4784 | 23.72622 |  | 674 | 13880.223 | 23.58511
674.5 | 13981.4615 | 23.60128 |  | 674.5 | 13581.0077 | 23.72857 |  | 674.5 | 13957.3514 | 23.60344
675 | 13925.463 | 23.61074 |  | 675 | 13547.0033 | 23.76437 |  | 675 | 13937.7713 | 23.60847
675.5 | 13811.2009 | 23.64349 |  | 675.5 | 13515.6214 | 23.78818 |  | 675.5 | 13928.1452 | 23.55784
676 | 13965.7557 | 23.6775 |  | 676 | 13492.018 | 23.83146 |  | 676 | 13818.4428 | 23.63231
676.5 | 13903.3198 | 23.67355 |  | 676.5 | 13508.141 | 23.85765 |  | 676.5 | 13905.9424 | 23.65265
677 | 13858.676 | 23.71196 |  | 677 | 13488.5907 | 23.83914 |  | 677 | 13884.753 | 23.69486
677.5 | 13879.776 | 23.71714 |  | 677.5 | 13378.0539 | 23.80829 |  | 677.5 | 13838.619 | 23.69292
678 | 13859.3316 | 23.69136 |  | 678 | 13438.344 | 23.88842 |  | 678 | 13845.4139 | 23.74493
678.5 | 13884.9318 | 23.73125 |  | 678.5 | 13419.0321 | 23.89871 |  | 678.5 | 13844.6093 | 23.72406
679 | 13815.254 | 23.75744 |  | 679 | 13460.4871 | 23.89252 |  | 679 | 13773.5605 | 23.7564
679.5 | 13861.5072 | 23.78449 |  | 679.5 | 13403.7435 | 23.93186 |  | 679.5 | 13841.778 | 23.73211
680 | 13848.2749 | 23.82323 |  | 680 | 13356.9539 | 23.96073 |  | 680 | 13797.76 | 23.81939
680.5 | 13874.3818 | 23.80822 |  | 680.5 | 13327.5986 | 23.95295 |  | 680.5 | 13762.4741 | 23.81042
681 | 13790.2796 | 23.80252 |  | 681 | 13298.3923 | 23.95876 |  | 681 | 13750.0465 | 23.85609
681.5 | 13801.6045 | 23.82919 |  | 681.5 | 13303.8759 | 24.02775 |  | 681.5 | 13749.0928 | 23.85061
682 | 13786.5543 | 23.86302 |  | 682 | 13249.9039 | 24.01464 |  | 682 | 13682.1568 | 23.89111
682.5 | 13809.6511 | 23.85389 |  | 682.5 | 13321.4593 | 24.02611 |  | 682.5 | 13729.6915 | 23.86022
683 | 13772.9645 | 23.8977 |  | 683 | 13282.3884 | 24.02898 |  | 683 | 13769.418 | 23.83962
683.5 | 13818.7408 | 23.91815 |  | 683.5 | 13290.9119 | 24.06292 |  | 683.5 | 13666.0039 | 23.88507
684 | 13700.9919 | 23.93927 |  | 684 | 13200.4619 | 24.07201 |  | 684 | 13623.9231 | 23.95377
684.5 | 13766.4974 | 23.96401 |  | 684.5 | 13179.63 | 24.05789 |  | 684.5 | 13634.5625 | 23.93764
685 | 13769.12 | 23.96569 |  | 685 | 13070.3449 | 24.09466 |  | 685 | 13692.0214 | 23.97846
685.5 | 13734.4301 | 24.01318 |  | 685.5 | 13214.5882 | 24.12889 |  | 685.5 | 13671.9346 | 23.97284
686 | 13649.1954 | 23.97809 |  | 686 | 13168.931 | 24.16238 |  | 686 | 13612.3896 | 23.99888
686.5 | 13733.1784 | 24.03837 |  | 686.5 | 13131.9761 | 24.19788 |  | 686.5 | 13630.9862 | 23.97757
687 | 13666.749 | 24.08244 |  | 687 | 13128.9065 | 24.19136 |  | 687 | 13616.6513 | 24.01795
687.5 | 13682.3654 | 24.06176 |  | 687.5 | 13109.6542 | 24.26121 |  | 687.5 | 13637.9004 | 24.04884
688 | 13633.5492 | 24.12345 |  | 688 | 13105.7799 | 24.20824 |  | 688 | 13558.954 | 24.11257
688.5 | 13621.1812 | 24.06642 |  | 688.5 | 13108.7601 | 24.21912 |  | 688.5 | 13574.5704 | 24.06605
689 | 13618.2606 | 24.13888 |  | 689 | 13013.8993 | 24.25488 |  | 689 | 13586.7894 | 24.12081
689.5 | 13561.4276 | 24.13955 |  | 689.5 | 13034.761 | 24.26241 |  | 689.5 | 13486.2959 | 24.07022
690 | 13588.7265 | 24.12643 |  | 690 | 12998.5809 | 24.36116 |  | 690 | 13579.5176 | 24.12383
690.5 | 13587.594 | 24.20858 |  | 690.5 | 12961.7751 | 24.29649 |  | 690.5 | 13577.6103 | 24.14368
691 | 13559.0434 | 24.17568 |  | 691 | 12920.4392 | 24.32644 |  | 691 | 13435.0955 | 24.19636
691.5 | 13563.6032 | 24.25119 |  | 691.5 | 12912.9291 | 24.31508 |  | 691.5 | 13466.835 | 24.23674
692 | 13518.7507 | 24.19323 |  | 692 | 12893.1701 | 24.33311 |  | 692 | 13353.1392 | 24.25235
692.5 | 13495.4154 | 24.2307 |  | 692.5 | 12770.921 | 24.33993 |  | 692.5 | 13453.9306 | 24.18421
693 | 13505.2502 | 24.23726 |  | 693 | 12837.2908 | 24.39465 |  | 693 | 13471.0371 | 24.23722
693.5 | 13455.3909 | 24.25659 |  | 693.5 | 12733.5489 | 24.41365 |  | 693.5 | 13384.521 | 24.24974
694 | 13478.0705 | 24.25864 |  | 694 | 12822.3896 | 24.44439 |  | 694 | 13460.0103 | 24.25205
694.5 | 13467.2523 | 24.29456 |  | 694.5 | 12718.8861 | 24.46368 |  | 694.5 | 13425.8866 | 24.30633
695 | 13467.9377 | 24.32924 |  | 695 | 12708.0083 | 24.41876 |  | 695 | 13395.2498 | 24.3425
695.5 | 13430.953 | 24.33702 |  | 695.5 | 12724.4592 | 24.48123 |  | 695.5 | 13349.086 | 24.35654
696 | 13429.9099 | 24.35759 |  | 696 | 12637.3172 | 24.46 |  | 696 | 13313.8299 | 24.36932
696.5 | 13397.3062 | 24.34496 |  | 696.5 | 12649.3871 | 24.52996 |  | 696.5 | 13315.8565 | 24.34608
697 | 13355.3147 | 24.38743 |  | 697 | 12616.0383 | 24.57194 |  | 697 | 13281.1069 | 24.39264
697.5 | 13347.894 | 24.36887 |  | 697.5 | 12561.5299 | 24.56281 |  | 697.5 | 13320.3566 | 24.38553
698 | 13381.2726 | 24.40639 |  | 698 | 12583.375 | 24.59649 |  | 698 | 13235.1518 | 24.43328
698.5 | 13397.9321 | 24.41499 |  | 698.5 | 12500.8821 | 24.58725 |  | 698.5 | 13241.0824 | 24.45389
699 | 13299.197 | 24.49024 |  | 699 | 12521.4458 | 24.60629 |  | 699 | 13258.0101 | 24.44997
699.5 | 13297.8261 | 24.49073 |  | 699.5 | 12483.2094 | 24.62868 |  | 699.5 | 13205.111 | 24.43891
700 | 13319.8202 | 24.48779 |  | 700 | 12445.8969 | 24.66161 |  | 700 | 13176.2028 | 24.49334
700.5 | 13271.153 | 24.52403 |  | 700.5 | 12464.6723 | 24.68634 |  | 700.5 | 13161.2122 | 24.47683
701 | 13283.9978 | 24.49781 |  | 701 | 12389.8089 | 24.70527 |  | 701 | 13202.3096 | 24.49412
701.5 | 13237.3571 | 24.53901 |  | 701.5 | 12379.0801 | 24.7414 |  | 701.5 | 13107.8064 | 24.47907
702 | 13228.1184 | 24.57734 |  | 702 | 12272.4771 | 24.70244 |  | 702 | 13149.7979 | 24.60372
702.5 | 13237.2677 | 24.57421 |  | 702.5 | 12328.2075 | 24.70769 |  | 702.5 | 13110.5185 | 24.56833
703 | 13209.3132 | 24.62793 |  | 703 | 12264.4305 | 24.77378 |  | 703 | 13119.1611 | 24.61471
703.5 | 13171.4344 | 24.62137 |  | 703.5 | 12219.0714 | 24.81155 |  | 703.5 | 13061.285 | 24.60845
704 | 13140.4698 | 24.62707 |  | 704 | 12181.3715 | 24.78275 |  | 704 | 13072.6695 | 24.61001
704.5 | 13124.2871 | 24.66992 |  | 704.5 | 12148.2611 | 24.82701 |  | 704.5 | 13067.1561 | 24.63266
705 | 13106.3163 | 24.65103 |  | 705 | 12078.2256 | 24.80816 |  | 705 | 13018.8167 | 24.68284
705.5 | 13076.4246 | 24.7227 |  | 705.5 | 12103.1404 | 24.84325 |  | 705.5 | 12952.745 | 24.69957
706 | 13038.3074 | 24.69819 |  | 706 | 12025.2371 | 24.83472 |  | 706 | 12960.9406 | 24.70717
706.5 | 13004.5116 | 24.75232 |  | 706.5 | 11977.613 | 24.92271 |  | 706.5 | 12990.3257 | 24.68176
707 | 13027.8766 | 24.74647 |  | 707 | 11900.8124 | 24.88825 |  | 707 | 12943.4764 | 24.75496
707.5 | 12934.804 | 24.73895 |  | 707.5 | 11879.4441 | 24.92446 |  | 707.5 | 12913.6741 | 24.70922
708 | 12964.2189 | 24.77173 |  | 708 | 11880.7256 | 24.93721 |  | 708 | 12837.7378 | 24.75597
708.5 | 12929.529 | 24.80805 |  | 708.5 | 11816.889 | 24.95442 |  | 708.5 | 12862.2651 | 24.77869
709 | 12889.3852 | 24.77787 |  | 709 | 11755.1684 | 24.94711 |  | 709 | 12851.8641 | 24.83096
709.5 | 12887.6865 | 24.8377 |  | 709.5 | 11705.3688 | 24.95702 |  | 709.5 | 12835.2046 | 24.82455
710 | 12837.6484 | 24.85726 |  | 710 | 11610.4186 | 25.00821 |  | 710 | 12793.69 | 24.82306
710.5 | 12786.6566 | 24.8782 |  | 710.5 | 11489.5105 | 25.02788 |  | 710.5 | 12784.6897 | 24.82973
711 | 12836.0391 | 24.88218 |  | 711 | 11612.5643 | 25.03242 |  | 711 | 12756.1688 | 24.8592
711.5 | 12753.576 | 24.90513 |  | 711.5 | 11410.1171 | 25.09106 |  | 711.5 | 12669.6825 | 24.85029
712 | 12817.8 | 24.87835 |  | 712 | 11404.4547 | 25.06223 |  | 712 | 12712.5084 | 24.90293
712.5 | 12772.9475 | 24.90886 |  | 712.5 | 11368.5429 | 25.07329 |  | 712.5 | 12700.5875 | 24.9052
713 | 12745.6784 | 24.92439 |  | 713 | 11304.2295 | 25.10447 |  | 713 | 12618.3629 | 24.94492
713.5 | 12624.83 | 24.95777 |  | 713.5 | 11241.1082 | 25.10287 |  | 713.5 | 12565.1658 | 24.95471
714 | 12714.7734 | 25.01119 |  | 714 | 11246.711 | 25.10317 |  | 714 | 12606.1141 | 24.92368
714.5 | 12687.5341 | 25.01052 |  | 714.5 | 11180.7585 | 25.17991 |  | 714.5 | 12581.7358 | 24.95471
715 | 12637.0192 | 25.04066 |  | 715 | 11126.4884 | 25.19287 |  | 715 | 12555.8078 | 24.99849
715.5 | 12627.2738 | 25.01447 |  | 715.5 | 11056.304 | 25.21824 |  | 715.5 | 12500.8225 | 24.98675
716 | 12630.105 | 25.03853 |  | 716 | 10938.8232 | 25.21846 |  | 716 | 12448.6089 | 25.07392
716.5 | 12594.521 | 25.09858 |  | 716.5 | 10931.2534 | 25.23299 |  | 716.5 | 12385.5472 | 25.05194
717 | 12557.1489 | 25.07914 |  | 717 | 10891.6461 | 25.23839 |  | 717 | 12449.2943 | 25.11255
717.5 | 12451.6487 | 25.12529 |  | 717.5 | 10740.9954 | 25.27766 |  | 717.5 | 12366.2353 | 25.04691
718 | 12462.0199 | 25.15372 |  | 718 | 10714.4117 | 25.25561 |  | 718 | 12368.8281 | 25.11732
718.5 | 12448.281 | 25.18218 |  | 718.5 | 10624.7663 | 25.34755 |  | 718.5 | 12336.7906 | 25.13539
719 | 12369.3347 | 25.14612 |  | 719 | 10488.4505 | 25.30795 |  | 719 | 12317.3296 | 25.17596
719.5 | 12404.6206 | 25.19324 |  | 719.5 | 10410.9049 | 25.33495 |  | 719.5 | 12244.0457 | 25.14843
720 | 12291.8189 | 25.18367 |  | 720 | 10381.5496 | 25.31692 |  | 720 | 12247.1452 | 25.16937
720.5 | 12305.9154 | 25.24178 |  | 720.5 | 10226.6967 | 25.35738 |  | 720.5 | 12204.1404 | 25.23489
721 | 12251.9433 | 25.2467 |  | 721 | 10130.2266 | 25.37385 |  | 721 | 12190.5506 | 25.23646
721.5 | 12204.3192 | 25.24436 |  | 721.5 | 3974.6761 | 25.43293 |  | 721.5 | 12130.4989 | 25.20513
722 | 12190.2823 | 25.27777 |  | 722 | 3669.1725 | 25.41807 |  | 722 | 12101.2032 | 25.25475
722.5 | 12178.123 | 25.22867 |  | 722.5 | 3488.034 | 25.43725 |  | 722.5 | 12097.1799 | 25.2689
723 | 12098.7594 | 25.28142 |  | 723 | 3042.1615 | 25.45077 |  | 723 | 12054.1751 | 25.29096
723.5 | 12073.04 | 25.30783 |  | 723.5 | 2789.3484 | 25.44019 |  | 723.5 | 11963.129 | 25.32557
724 | 12045.6219 | 25.33793 |  | 724 | 2499.3122 | 25.42581 |  | 724 | 11893.2724 | 25.34214
724.5 | 12000.6204 | 25.33928 |  | 724.5 | 2184.0036 | 25.52029 |  | 724.5 | 11876.0169 | 25.29886
725 | 11934.489 | 25.36509 |  | 725 | 1928.0016 | 25.56182 |  | 725 | 11867.404 | 25.34792
725.5 | 11849.1352 | 25.40078 |  | 725.5 | 1666.5459 | 25.57456 |  | 725.5 | 11812.8657 | 25.38562
726 | 11924.2668 | 25.37694 |  | 726 | 1324.3258 | 25.56987 |  | 726 | 11715.1737 | 25.44373
726.5 | 11840.8501 | 25.39508 | [5 empty] | 726.5 | 11748.8205 | 25.40741
727 | 11862.725 | 25.39027 | [5 empty] | 727 | 11726.6476 | 25.47458
727.5 | 11745.1251 | 25.41848 | [5 empty] | 727.5 | 11622.1905 | 25.47696
728 | 11799.2163 | 25.42555 | [5 empty] | 728 | 11522.2037 | 25.45789
728.5 | 11731.714 | 25.45755 | [5 empty] | 728.5 | 11543.6316 | 25.46981
729 | 11703.372 | 25.53966 | [5 empty] | 729 | 11459.2612 | 25.46471
729.5 | 11658.9963 | 25.53243 | [5 empty] | 729.5 | 11437.4459 | 25.5112
730 | 11636.7042 | 25.57579 | [5 empty] | 730 | 11343.3301 | 25.55419
730.5 | 11552.0954 | 25.57285 | [5 empty] | 730.5 | 11348.3965 | 25.55754
731 | 11509.1205 | 25.58 | [5 empty] | 731 | 11303.544 | 25.58187
731.5 | 11448.741 | 25.5606 | [5 empty] | 731.5 | 11214.1669 | 25.58384
732 | 11393.3682 | 25.60902 | [5 empty] | 732 | 11153.4894 | 25.56954
732.5 | 11340.6181 | 25.64639 | [5 empty] | 732.5 | 11105.1798 | 25.58127
733 | 11276.3941 | 25.64274 | [5 empty] | 733 | 11052.6681 | 25.60958
733.5 | 11209.1005 | 25.69262 | [5 empty] | 733.5 | 11002.1532 | 25.64937
734 | 11120.1704 | 25.7301 | [5 empty] | 734 | 10930.7766 | 25.70804
734.5 | 11069.566 | 25.67723 | [5 empty] | 734.5 | 10900.6464 | 25.68502
735 | 10993.7191 | 25.72313 | [5 empty] | 735 | 10811.0607 | 25.71139
735.5 | 10916.3821 | 25.73807 | [5 empty] | 735.5 | 10807.7824 | 25.69046
736 | 10823.4584 | 25.77096 | [5 empty] | 736 | 10737.6873 | 25.75528
736.5 | 10708.1532 | 25.79823 | [5 empty] | 736.5 | 10669.5592 | 25.72775
737 | 10709.7328 | 25.81045 | [5 empty] | 737 | 10607.6896 | 25.80427
737.5 | 10628.581 | 25.81563 | [5 empty] | 737.5 | 10530.889 | 25.79451
738 | 10548.7406 | 25.83239 | [5 empty] | 738 | 10423.8093 | 25.86234
738.5 | 10467.3803 | 25.81082 | [5 empty] | 738.5 | 10367.6021 | 25.83116
739 | 10365.0093 | 25.81555 | [5 empty] | 739 | 10251.8797 | 25.85713
739.5 | 10254.5023 | 25.83742 | [5 empty] | 739.5 | 10115.2062 | 25.88347
740 | 10232.7168 | 25.87717 | [5 empty] | 740 | 9986.5794 | 25.93208
740.5 | 10142.4456 | 25.92605 | [5 empty] | 740.5 | 4010.2899 | 25.9373
741 | 9999.7222 | 25.90682 | [5 empty] | 741 | 3723.681 | 25.9576
741.5 | 3162.5628 | 25.9763 | [5 empty] | 741.5 | 3483.9809 | 25.91912
742 | 3038.5256 | 25.94676 | [5 empty] | 742 | 3252.5063 | 25.96445
742.5 | 2424.5381 | 25.97008 | [5 empty] | 742.5 | 2879.2918 | 25.95898
743 | 1907.289 | 25.97481 | [5 empty] | 743 | 2547.8899 | 26.01475
743.5 | 1404.7027 | 25.97466 | [5 empty] | 743.5 | 2183.5566 | 25.99817
[8 empty] | 744 | 1854.1813 | 26.06545

## DOMEX240-YP - Component test
Component tests TKT4135
Date |  | 29.01.2015
Material |  | Domex240-YP
Test machine |  | Instron 1332, 250kN
Velocity |  | 2,1mm/min
Test # 1 |  |  |  | Test # 2 |  |  |  | Test # 3
Specimen thickness |  | 3.02 | mm | Specimen thickness |  | 3.02 | mm | Specimen thickness |  | 3.01 | mm
Specimen width |  | 39.85 | mm | Specimen width |  | 39.79 | mm | Specimen width |  | 39.77 | mm
Width #1 |  | 9.97 | mm | Width #1 |  | 9.9 | mm | Width #1 |  | 9.95 | mm
Width #2 |  | 9.89 | mm | Width #2 |  | 9.83 | mm | Width #2 |  | 9.9 | mm
Diameter hole |  | 20 | mm | Diameter hole |  | 20.01 | mm | Diameter hole |  | 19.95 | mm
Time | Force | Displacement |  | Time | Force | Displacement |  | Time | Force | Displacement
(s) | (N) | (mm) |  | (s) | (N) | (mm) |  | (s) | (N) | (mm)
0 | 27.746 | 0.21338 |  | 0 | 22.4411 | -0.08456 |  | 0 | 215.59 | 0.52288
0.0018 | 27.6268 | 0.20385 |  | 0.0018 | 26.4645 | -0.06385 |  | 0.0018 | 221.8783 | 0.51051
0.1 | 17.2257 | 0.21681 |  | 0.1 | 16.8383 | -0.08605 |  | 0.1 | 156.7602 | 0.50962
0.2 | 18.239 | 0.16697 |  | 0.2 | 25.3916 | -0.06713 |  | 0.2 | 122.577 | 0.56222
0.3 | 8.6427 | 0.17725 |  | 0.3 | 17.6132 | -0.04068 |  | 0.3 | 106.6327 | 0.531
0.4 | 11.9805 | 0.17986 |  | 0.4 | 17.941 | -0.08382 |  | 0.4 | 100.4636 | 0.5281
0.5 | 18.8351 | 0.16473 |  | 0.5 | 17.3151 | -0.09976 |  | 0.5 | 94.3542 | 0.49844
0.6 | 18.3284 | 0.18895 |  | 0.6 | 16.8979 | -0.12323 |  | 0.6 | 101.8345 | 0.52884
0.7 | 25.1532 | 0.15073 |  | 0.7 | 25.3022 | -0.11727 |  | 0.7 | 124.7227 | 0.55283
0.8 | 43.1538 | 0.18269 |  | 0.8 | 23.4842 | -0.07868 |  | 0.8 | 150.6805 | 0.53205
0.9 | 66.936 | 0.21458 |  | 0.9 | 27.0307 | -0.07041 |  | 0.9 | 181.0789 | 0.5348
1 | 82.463 | 0.16384 |  | 1 | 24.3485 | -0.10088 |  | 1 | 226.8255 | 0.54769
1.1 | 86.6354 | 0.1739 |  | 1.1 | 22.8286 | -0.09641 |  | 1.1 | 266.4328 | 0.53793
1.2 | 100.4338 | 0.21815 |  | 1.2 | 23.1266 | -0.13039 |  | 1.2 | 318.706 | 0.60447
1.3 | 100.3146 | 0.20474 |  | 1.3 | 21.0702 | -0.11019 |  | 1.3 | 370.115 | 0.54225
1.4 | 115.931 | 0.25585 |  | 1.4 | 25.6598 | -0.03874 |  | 1.4 | 421.4346 | 0.52139
1.5 | 132.5607 | 0.19953 |  | 1.5 | 23.8717 | -0.02436 |  | 1.5 | 484.3175 | 0.59038
1.6 | 147.9089 | 0.22069 |  | 1.6 | 27.597 | -0.05834 |  | 1.6 | 508.1296 | 0.55768
1.7 | 163.3465 | 0.21324 |  | 1.7 | 30.905 | -0.12092 |  | 1.7 | 540.6737 | 0.57735
1.8 | 177.3536 | 0.23596 |  | 1.8 | 28.8785 | -0.06892 |  | 1.8 | 566.6912 | 0.55462
1.9 | 185.132 | 0.26233 |  | 1.9 | 31.2626 | -0.01796 |  | 1.9 | 619.2625 | 0.53622
2 | 204.0863 | 0.2297 |  | 2 | 27.2691 | -0.03055 |  | 2 | 639.8559 | 0.62779
2.1 | 222.1763 | 0.24088 |  | 2.1 | 31.2328 | -0.03651 |  | 2.1 | 691.8013 | 0.60394
2.2 | 229.5077 | 0.287 |  | 2.2 | 31.3222 | -0.05431 |  | 2.2 | 728.4582 | 0.59292
2.3 | 239.9385 | 0.24505 |  | 2.3 | 29.2361 | -0.08859 |  | 2.3 | 765.7409 | 0.60461
2.4 | 255.2569 | 0.24095 |  | 2.4 | 25.4214 | -0.02451 |  | 2.4 | 798.5532 | 0.6061
2.5 | 270.6945 | 0.25488 |  | 2.5 | 28.8785 | 0.01013 |  | 2.5 | 829.6072 | 0.64313
2.6 | 277.1914 | 0.26762 |  | 2.6 | 23.8717 | -0.04083 |  | 2.6 | 883.2812 | 0.60581
2.7 | 276.7742 | 0.2639 |  | 2.7 | 35.435 | -0.03636 |  | 2.7 | 905.8118 | 0.59061
2.8 | 291.7051 | 0.24728 |  | 2.8 | 30.9646 | -0.00022 |  | 2.8 | 937.283 | 0.64075
2.9 | 313.431 | 0.23223 |  | 2.9 | 35.3754 | -0.01028 |  | 2.9 | 985.2946 | 0.63218
3 | 318.855 | 0.24647 |  | 3 | 32.1865 | -0.01512 |  | 3 | 1015.4843 | 0.65565
3.1 | 333.3092 | 0.29452 |  | 3.1 | 34.7793 | -0.01855 |  | 3.1 | 1037.6573 | 0.61542
3.2 | 366.3003 | 0.29467 |  | 3.2 | 31.9481 | 0.01818 |  | 3.2 | 1080.811 | 0.59992
3.3 | 374.9728 | 0.23536 |  | 3.3 | 25.4512 | 0.03174 |  | 3.3 | 1105.9046 | 0.67815
3.4 | 396.8477 | 0.28417 |  | 3.4 | 32.9316 | -0.03181 |  | 3.4 | 1133.1141 | 0.67152
3.5 | 414.7291 | 0.3162 |  | 3.5 | 34.7495 | -0.01572 |  | 3.5 | 1165.4198 | 0.65468
3.6 | 423.7592 | 0.29616 |  | 3.6 | 33.9448 | -0.00536 |  | 3.6 | 1191.8545 | 0.65356
3.7 | 424.5639 | 0.24311 |  | 3.7 | 29.0275 | 0.00939 |  | 3.7 | 1205.8318 | 0.66027
3.8 | 451.3562 | 0.25935 |  | 3.8 | 29.5639 | 0.02787 |  | 3.8 | 1230.5081 | 0.62726
3.9 | 462.3234 | 0.32037 |  | 3.9 | 30.5772 | 0.00767 |  | 3.9 | 1251.1909 | 0.67212
4 | 470.1316 | 0.32082 |  | 4 | 32.0077 | 0.01296 |  | 4 | 1272.3804 | 0.62779
4.1 | 488.2216 | 0.31993 |  | 4.1 | 29.8321 | 0.06355 |  | 4.1 | 1301.1098 | 0.65953
4.2 | 506.0732 | 0.30488 |  | 4.2 | 30.0407 | 0.01937 |  | 4.2 | 1313.7758 | 0.68419
4.3 | 518.6498 | 0.2981 |  | 4.3 | 41.2464 | 0.02541 |  | 4.3 | 1328.2597 | 0.6751
4.4 | 540.9122 | 0.33811 |  | 4.4 | 46.0446 | -0.0149 |  | 4.4 | 1342.7436 | 0.70639
4.5 | 576.4365 | 0.34936 |  | 4.5 | 46.8791 | 0.04642 |  | 4.5 | 1361.2807 | 0.6716
4.6 | 600.3976 | 0.3168 |  | 4.6 | 56.982 | 0.08322 |  | 4.6 | 1379.3409 | 0.65766
4.7 | 619.9181 | 0.28148 |  | 4.7 | 56.1476 | 0.0415 |  | 4.7 | 1400.2919 | 0.71339
4.8 | 666.1415 | 0.36128 |  | 4.8 | 63.7472 | 0.07093 |  | 4.8 | 1414.9249 | 0.70624
4.9 | 683.2778 | 0.3922 |  | 4.9 | 62.5551 | 0.02667 |  | 4.9 | 1427.6505 | 0.66213
5 | 700.5632 | 0.31643 |  | 5 | 67.0552 | 0.04828 |  | 5 | 1434.803 | 0.70781
5.1 | 710.7556 | 0.36776 |  | 5.1 | 71.8832 | 0.05737 |  | 5.1 | 1457.7508 | 0.68665
5.2 | 725.4779 | 0.3811 |  | 5.2 | 82.314 | 0.06288 |  | 5.2 | 1474.8871 | 0.75057
5.3 | 745.2965 | 0.35316 |  | 5.3 | 88.8705 | 0.04329 |  | 5.3 | 1507.4611 | 0.74618
5.4 | 755.3697 | 0.38832 |  | 5.4 | 94.4734 | 0.05424 |  | 5.4 | 1517.6237 | 0.67547
5.5 | 769.7344 | 0.35994 |  | 5.5 | 103.4141 | 0.11243 |  | 5.5 | 1528.6207 | 0.76056
5.6 | 801.7719 | 0.34109 |  | 5.6 | 104.3975 | 0.08367 |  | 5.6 | 1550.0188 | 0.73731
5.7 | 814.7657 | 0.37596 |  | 5.7 | 109.1659 | 0.01751 |  | 5.7 | 1575.5594 | 0.71481
5.8 | 835.8955 | 0.39183 |  | 5.8 | 109.6427 | 0.08434 |  | 5.8 | 1594.6031 | 0.71138
5.9 | 853.2107 | 0.40069 |  | 5.9 | 107.5268 | 0.1087 |  | 5.9 | 1600.1463 | 0.71146
6 | 864.625 | 0.38624 |  | 6 | 119.3881 | 0.09067 |  | 6 | 1622.1404 | 0.70684
6.1 | 894.2187 | 0.43944 |  | 6.1 | 124.5737 | 0.10252 |  | 6.1 | 1650.691 | 0.75445
6.2 | 921.2196 | 0.42193 |  | 6.2 | 142.3061 | 0.10498 |  | 6.2 | 1657.3071 | 0.76562
6.3 | 937.3128 | 0.46127 |  | 6.3 | 142.7233 | 0.07242 |  | 6.3 | 1671.046 | 0.72703
6.4 | 945.3595 | 0.40986 |  | 6.4 | 151.1574 | 0.07488 |  | 6.4 | 1688.5102 | 0.75348
6.5 | 966.9363 | 0.41217 |  | 6.5 | 160.2769 | 0.0605 |  | 6.5 | 1711.5772 | 0.75415
6.6 | 985.0562 | 0.4261 |  | 6.6 | 186.1751 | 0.07495 |  | 6.6 | 1728.8923 | 0.76413
6.7 | 1011.5802 | 0.44078 |  | 6.7 | 193.8641 | 0.09894 |  | 6.7 | 1745.075 | 0.76152
6.8 | 1024.3356 | 0.39481 |  | 6.8 | 195.8311 | 0.15549 |  | 6.8 | 1754.6415 | 0.71742
6.9 | 1056.6115 | 0.4366 |  | 6.9 | 203.3412 | 0.16108 |  | 6.9 | 1785.6658 | 0.77777
7 | 1057.3864 | 0.41962 |  | 7 | 217.1397 | 0.11511 |  | 7 | 1802.3551 | 0.81517
7.1 | 1080.8408 | 0.46775 |  | 7.1 | 224.3817 | 0.11273 |  | 7.1 | 1827.5082 | 0.74565
7.2 | 1109.6597 | 0.42669 |  | 7.2 | 222.1763 | 0.11198 |  | 7.2 | 1841.8431 | 0.79378
7.3 | 1119.9713 | 0.3916 |  | 7.3 | 218.4808 | 0.1283 |  | 7.3 | 1857.5191 | 0.76123
7.4 | 1148.4325 | 0.42737 |  | 7.4 | 218.4808 | 0.12912 |  | 7.4 | 1880.1689 | 0.79572
7.5 | 1178.0262 | 0.44331 |  | 7.5 | 226.3784 | 0.13068 |  | 7.5 | 1892.4475 | 0.83253
7.6 | 1199.9309 | 0.45225 |  | 7.6 | 218.1828 | 0.18023 |  | 7.6 | 1916.7066 | 0.78253
7.7 | 1226.6636 | 0.4115 |  | 7.7 | 222.1465 | 0.1508 |  | 7.7 | 1940.7868 | 0.78864
7.8 | 1240.6409 | 0.42945 |  | 7.8 | 219.8815 | 0.14968 |  | 7.8 | 1963.1088 | 0.75921
7.9 | 1275.8076 | 0.42975 |  | 7.9 | 222.2061 | 0.13672 |  | 7.9 | 1977.5629 | 0.8183
8 | 1290.3214 | 0.46454 |  | 8 | 225.6334 | 0.13605 |  | 8 | 1992.7919 | 0.8224
8.1 | 1304.9841 | 0.44301 |  | 8.1 | 229.6269 | 0.1777 |  | 8.1 | 2024.9188 | 0.79408
8.2 | 1329.3326 | 0.46022 |  | 8.2 | 225.9016 | 0.17785 |  | 8.2 | 2027.3626 | 0.83528
8.3 | 1340.9257 | 0.4784 |  | 8.3 | 228.4944 | 0.14953 |  | 8.3 | 2022.5048 | 0.86345
8.4 | 1369.8637 | 0.49897 |  | 8.4 | 225.0969 | 0.14268 |  | 8.4 | 2035.4092 | 0.82515
8.5 | 1390.0399 | 0.45858 |  | 8.5 | 224.8287 | 0.17226 |  | 8.5 | 2025.6639 | 0.84832
8.6 | 1410.3651 | 0.48392 |  | 8.6 | 225.3056 | 0.14938 |  | 8.6 | 2047.0023 | 0.81703
8.7 | 1439.482 | 0.45605 |  | 8.7 | 226.6467 | 0.14022 |  | 8.7 | 2068.0726 | 0.82985
8.8 | 1457.8998 | 0.54032 |  | 8.8 | 230.1931 | 0.14536 |  | 8.8 | 2081.5134 | 0.84713
8.9 | 1494.05 | 0.51349 |  | 8.9 | 230.7296 | 0.21003 |  | 8.9 | 2101.3916 | 0.83983
9 | 1522.1834 | 0.47535 |  | 9 | 236.7198 | 0.20675 |  | 9 | 2127.0514 | 0.83797
9.1 | 1545.7571 | 0.50016 |  | 9.1 | 234.7529 | 0.21666 |  | 9.1 | 2153.0688 | 0.83655
9.2 | 1566.2909 | 0.52497 |  | 9.2 | 232.7263 | 0.20109 |  | 9.2 | 2154.4099 | 0.89183
9.3 | 1575.47 | 0.51983 |  | 9.3 | 230.67 | 0.18254 |  | 9.3 | 2183.646 | 0.85615
9.4 | 1614.5706 | 0.51118 |  | 9.4 | 241.3988 | 0.19901 |  | 9.4 | 2197.4146 | 0.84616
9.5 | 1638.6211 | 0.46052 |  | 9.5 | 238.061 | 0.19163 |  | 9.5 | 2217.6206 | 0.84557
9.6 | 1652.5686 | 0.47423 |  | 9.6 | 244.7069 | 0.22978 |  | 9.6 | 2249.4495 | 0.89645
9.7 | 1668.036 | 0.54352 |  | 9.7 | 244.5281 | 0.19252 |  | 9.7 | 2267.7183 | 0.87321
9.8 | 1669.6751 | 0.48913 |  | 9.8 | 249.0878 | 0.21897 |  | 9.8 | 2276.0928 | 0.8323
9.9 | 1702.1596 | 0.51409 |  | 9.9 | 254.9589 | 0.24311 |  | 9.9 | 2304.3752 | 0.87261
10 | 1723.9153 | 0.50068 |  | 10 | 253.0515 | 0.26077 |  | 10 | 2315.9087 | 0.91024
10.1 | 1732.9454 | 0.54434 |  | 10.1 | 258.0881 | 0.25727 |  | 10.1 | 2320.2598 | 0.88505
10.2 | 1758.9033 | 0.55388 |  | 10.2 | 259.1014 | 0.24647 |  | 10.2 | 2325.4752 | 0.92655
10.3 | 1771.8971 | 0.51059 |  | 10.3 | 259.5484 | 0.24468 |  | 10.3 | 2333.7305 | 0.88505
10.4 | 1804.769 | 0.52042 |  | 10.4 | 259.2802 | 0.22598 |  | 10.4 | 2360.791 | 0.8782
10.5 | 1837.9688 | 0.51275 |  | 10.5 | 273.9429 | 0.22218 |  | 10.5 | 2370.6853 | 0.91575
10.6 | 1863.569 | 0.55403 |  | 10.6 | 281.9598 | 0.20534 |  | 10.6 | 2406.6567 | 0.90294
10.7 | 1898.9444 | 0.53838 |  | 10.7 | 287.8606 | 0.22449 |  | 10.7 | 2417.7134 | 0.90219
10.8 | 1926.6605 | 0.54039 |  | 10.8 | 294.0297 | 0.27187 |  | 10.8 | 2432.7338 | 0.8896
10.9 | 1946.9559 | 0.56222 |  | 10.9 | 304.9374 | 0.3048 |  | 10.9 | 2438.9327 | 0.90137
11 | 1980.6623 | 0.5541 |  | 11 | 313.9377 | 0.23931 |  | 11 | 2453.6252 | 0.93661
11.1 | 1996.1596 | 0.58159 |  | 11.1 | 318.855 | 0.26882 |  | 11.1 | 2456.9035 | 0.91128
11.2 | 2008.1401 | 0.58748 |  | 11.2 | 326.4248 | 0.28923 |  | 11.2 | 2471.9834 | 0.87127
11.3 | 2020.359 | 0.53987 |  | 11.3 | 327.4083 | 0.27329 |  | 11.3 | 2505.0342 | 0.93296
11.4 | 2054.6615 | 0.57429 |  | 11.4 | 328.2428 | 0.25585 |  | 11.4 | 2511.3821 | 0.94488
11.5 | 2065.3605 | 0.60663 |  | 11.5 | 340.7896 | 0.23782 |  | 11.5 | 2530.247 | 0.92462
11.6 | 2084.6426 | 0.60096 |  | 11.6 | 346.8394 | 0.28282 |  | 11.6 | 2546.1912 | 0.95673
11.7 | 2111.3157 | 0.53339 |  | 11.7 | 347.048 | 0.32566 |  | 11.7 | 2562.1653 | 0.95241
11.8 | 2135.6046 | 0.60506 |  | 11.8 | 353.7834 | 0.3773 |  | 11.8 | 2584.9342 | 0.91419
11.9 | 2152.8006 | 0.59634 |  | 11.9 | 360.8763 | 0.27902 |  | 11.9 | 2596.1399 | 0.99622
12 | 2174.6457 | 0.57809 |  | 12 | 372.4098 | 0.28007 |  | 12 | 2606.6601 | 0.96217
12.1 | 2220.1538 | 0.56654 |  | 12.1 | 366.4494 | 0.31568 |  | 12.1 | 2620.0414 | 0.9004
12.2 | 2248.6448 | 0.59426 |  | 12.2 | 381.8274 | 0.27254 |  | 12.2 | 2609.1337 | 0.98079
12.3 | 2280.0267 | 0.57414 |  | 12.3 | 395.1788 | 0.31196 |  | 12.3 | 2629.2801 | 0.97439
12.4 | 2305.5375 | 0.59225 |  | 12.4 | 403.9407 | 0.29229 |  | 12.4 | 2650.4695 | 0.94406
12.5 | 2333.0748 | 0.57273 |  | 12.5 | 409.6329 | 0.35308 |  | 12.5 | 2672.9107 | 0.96954
12.6 | 2360.2247 | 0.56304 |  | 12.6 | 408.7687 | 0.35457 |  | 12.6 | 2690.5239 | 0.97066
12.7 | 2387.9707 | 0.59843 |  | 12.7 | 412.0171 | 0.31494 |  | 12.7 | 2708.6139 | 0.9352
12.8 | 2403.5275 | 0.64395 |  | 12.8 | 418.9312 | 0.30167 |  | 12.8 | 2732.5749 | 0.99592
12.9 | 2409.1005 | 0.6406 |  | 12.9 | 417.8584 | 0.35234 |  | 12.9 | 2748.7874 | 0.95829
13 | 2406.8356 | 0.61043 |  | 13 | 413.6264 | 0.36292 |  | 13 | 2762.2581 | 0.95144
13.1 | 2426.8925 | 0.65833 |  | 13.1 | 418.365 | 0.33811 |  | 13.1 | 2791.3451 | 0.97804
13.2 | 2454.2511 | 0.68031 |  | 13.2 | 427.9912 | 0.33021 |  | 13.2 | 2783.7157 | 0.98459
13.3 | 2463.46 | 0.6485 |  | 13.3 | 422.3287 | 0.33766 |  | 13.3 | 2797.3056 | 0.96336
13.4 | 2489.5966 | 0.64656 |  | 13.4 | 425.0407 | 0.3615 |  | 13.4 | 2817.452 | 1.0024
13.5 | 2505.3024 | 0.62883 |  | 13.5 | 427.1567 | 0.37201 |  | 13.5 | 2836.6446 | 0.94399
13.6 | 2527.4754 | 0.62458 |  | 13.6 | 433.5344 | 0.35785 |  | 13.6 | 2849.1318 | 1.01574
13.7 | 2566.7846 | 0.6561 |  | 13.7 | 428.617 | 0.3361 |  | 13.7 | 2876.8182 | 1.03824
13.8 | 2567.2615 | 0.64142 |  | 13.8 | 435.1735 | 0.34682 |  | 13.8 | 2891.5107 | 0.9755
13.9 | 2590.9543 | 0.6146 |  | 13.9 | 439.0478 | 0.39019 |  | 13.9 | 2922.0879 | 0.98936
14 | 2623.5282 | 0.66265 |  | 14 | 434.6669 | 0.37901 |  | 14 | 2937.6447 | 1.01298
14.1 | 2641.201 | 0.67107 |  | 14.1 | 445.5149 | 0.36471 |  | 14.1 | 2941.7574 | 0.98899
14.2 | 2644.7475 | 0.69037 |  | 14.2 | 449.568 | 0.41343 |  | 14.2 | 2974.0334 | 1.03049
14.3 | 2670.0795 | 0.66772 |  | 14.3 | 453.3827 | 0.36791 |  | 14.3 | 2983.7191 | 1.04614
14.4 | 2682.5666 | 0.65908 |  | 14.4 | 454.247 | 0.35368 |  | 14.4 | 3007.2629 | 1.00277
14.5 | 2703.4879 | 0.68136 |  | 14.5 | 463.7539 | 0.37372 |  | 14.5 | 3018.707 | 1.03772
14.6 | 2726.3165 | 0.71265 |  | 14.6 | 453.0251 | 0.34444 |  | 14.6 | 3024.8165 | 1.07475
14.7 | 2746.731 | 0.6552 |  | 14.7 | 467.2706 | 0.36649 |  | 14.7 | 3051.3704 | 1.00568
14.8 | 2768.8742 | 0.6447 |  | 14.8 | 462.234 | 0.40762 |  | 14.8 | 3072.7983 | 0.98825
14.9 | 2794.0273 | 0.67875 |  | 14.9 | 475.4663 | 0.4378 |  | 14.9 | 3077.3282 | 1.01544
15 | 2819.9255 | 0.67368 |  | 15 | 466.6448 | 0.42692 |  | 15 | 3102.988 | 1.05597
15.1 | 2836.8533 | 0.70833 |  | 15.1 | 475.1682 | 0.42185 |  | 15.1 | 3132.0155 | 1.05225
15.2 | 2850.7113 | 0.71906 |  | 15.2 | 479.7876 | 0.40911 |  | 15.2 | 3147.1252 | 1.05456
15.3 | 2860.7249 | 0.72867 |  | 15.3 | 482.7082 | 0.40263 |  | 15.3 | 3157.8541 | 1.05619
15.4 | 2897.7394 | 0.73798 |  | 15.4 | 493.5563 | 0.38624 |  | 15.4 | 3182.1728 | 1.09598
15.5 | 2920.6872 | 0.75027 |  | 15.5 | 497.6988 | 0.41544 |  | 15.5 | 3216.6541 | 1.05299
15.6 | 2951.0856 | 0.70706 |  | 15.6 | 495.4338 | 0.45672 |  | 15.6 | 3250.3009 | 1.05858
15.7 | 2957.1652 | 0.6891 |  | 15.7 | 513.3152 | 0.43198 |  | 15.7 | 3264.904 | 1.0819
15.8 | 2984.5238 | 0.71511 |  | 15.8 | 522.4943 | 0.47512 |  | 15.8 | 3270.6857 | 1.0515
15.9 | 3011.5545 | 0.74245 |  | 15.9 | 509.2919 | 0.44152 |  | 15.9 | 3287.1962 | 1.05828
16 | 3045.6781 | 0.71004 |  | 16 | 518.7094 | 0.44085 |  | 16 | 3283.2026 | 1.09114
16.1 | 3070.9505 | 0.71734 |  | 16.1 | 525.862 | 0.45188 |  | 16.1 | 3317.7733 | 1.06551
16.2 | 3090.6498 | 0.75728 |  | 16.2 | 531.9118 | 0.4191 |  | 16.2 | 3319.4125 | 1.10492
16.3 | 3097.0275 | 0.77687 |  | 16.3 | 535.5775 | 0.43601 |  | 16.3 | 3311.8427 | 1.11744
16.4 | 3122.5979 | 0.75415 |  | 16.4 | 542.5215 | 0.47326 |  | 16.4 | 3336.0422 | 1.11632
16.5 | 3128.4392 | 0.75221 |  | 16.5 | 546.4852 | 0.47885 |  | 16.5 | 3362.2682 | 1.09166
16.6 | 3148.1385 | 0.75564 |  | 16.6 | 557.4524 | 0.48943 |  | 16.6 | 3380.5966 | 1.13323
16.7 | 3159.4932 | 0.72032 |  | 16.7 | 567.5852 | 0.44152 |  | 16.7 | 3405.3028 | 1.09702
16.8 | 3183.5139 | 0.7385 |  | 16.8 | 578.9995 | 0.43124 |  | 16.8 | 3429.5321 | 1.07482
16.9 | 3219.4555 | 0.71153 |  | 16.9 | 587.672 | 0.43519 |  | 16.9 | 3450.4235 | 1.09032
17 | 3239.7509 | 0.71645 |  | 17 | 598.9373 | 0.47117 |  | 17 | 3498.286 | 1.11185
17.1 | 3247.7677 | 0.77784 |  | 17.1 | 608.2654 | 0.48041 |  | 17.1 | 3528.0287 | 1.0594
17.2 | 3280.5502 | 0.80705 |  | 17.2 | 606.209 | 0.47445 |  | 17.2 | 3566.7717 | 1.13823
17.3 | 3310.889 | 0.78671 |  | 17.3 | 622.6003 | 0.50828 |  | 17.3 | 3581.6729 | 1.14009
17.4 | 3327.4591 | 0.78313 |  | 17.4 | 625.7594 | 0.48928 |  | 17.4 | 3592.2229 | 1.11461
17.5 | 3335.0587 | 0.77397 |  | 17.5 | 637.4419 | 0.51036 |  | 17.5 | 3622.6213 | 1.15007
17.6 | 3364.712 | 0.77225 |  | 17.6 | 644.8328 | 0.44763 |  | 17.6 | 3643.3935 | 1.17108
17.7 | 3396.3323 | 0.78067 |  | 17.7 | 667.572 | 0.47013 |  | 17.7 | 3641.516 | 1.14478
17.8 | 3410.4884 | 0.75556 |  | 17.8 | 667.3336 | 0.53875 |  | 17.8 | 3648.4599 | 1.09322
17.9 | 3417.6707 | 0.76503 |  | 17.9 | 672.0722 | 0.53644 |  | 17.9 | 3655.7019 | 1.11476
18 | 3441.5424 | 0.75221 |  | 18 | 687.7184 | 0.51521 |  | 18 | 3695.637 | 1.14985
18.1 | 3473.2819 | 0.82247 |  | 18.1 | 698.8347 | 0.5538 |  | 18.1 | 3713.9356 | 1.14493
18.2 | 3487.2591 | 0.84996 |  | 18.2 | 702.3215 | 0.57206 |  | 18.2 | 3746.8076 | 1.1953
18.3 | 3503.6206 | 0.82478 |  | 18.3 | 715.5538 | 0.52594 |  | 18.3 | 3770.0236 | 1.13562
18.4 | 3510.2069 | 0.80258 |  | 18.4 | 730.6337 | 0.49539 |  | 18.4 | 3806.4122 | 1.1351
18.5 | 3539.4728 | 0.84944 |  | 18.5 | 749.0516 | 0.48116 |  | 18.5 | 3832.4594 | 1.18978
18.6 | 3568.7983 | 0.80764 |  | 18.6 | 769.3768 | 0.54963 |  | 18.6 | 3850.0428 | 1.17712
18.7 | 3582.8352 | 0.81971 |  | 18.7 | 770.0026 | 0.55589 |  | 18.7 | 3877.1927 | 1.15804
18.8 | 3586.3221 | 0.78246 |  | 18.8 | 794.0233 | 0.58398 |  | 18.8 | 3899.5147 | 1.1646
18.9 | 3611.6838 | 0.83089 |  | 18.9 | 807.941 | 0.56468 |  | 18.9 | 3915.3993 | 1.16803
19 | 3650.4865 | 0.82254 |  | 19 | 814.9147 | 0.54196 |  | 19 | 3933.9066 | 1.1719
19.1 | 3675.8184 | 0.88967 |  | 19.1 | 826.8654 | 0.58115 |  | 19.1 | 3970.3548 | 1.18732
19.2 | 3688.097 | 0.87261 |  | 19.2 | 826.2098 | 0.56863 |  | 19.2 | 3985.703 | 1.19142
19.3 | 3713.3694 | 0.8671 |  | 19.3 | 842.3924 | 0.56386 |  | 19.3 | 4004.0314 | 1.17488
19.4 | 3733.9926 | 0.91076 |  | 19.4 | 859.7672 | 0.51633 |  | 19.4 | 4034.0424 | 1.18919
19.5 | 3744.185 | 0.87135 |  | 19.5 | 862.0024 | 0.56267 |  | 19.5 | 4057.2882 | 1.21057
19.6 | 3755.2118 | 0.84139 |  | 19.6 | 879.1685 | 0.60029 |  | 19.6 | 4055.6192 | 1.21839
19.7 | 3771.9905 | 0.84221 |  | 19.7 | 892.4007 | 0.60111 |  | 19.7 | 4098.2366 | 1.18934
19.8 | 3769.1593 | 0.85779 |  | 19.8 | 901.3116 | 0.60543 |  | 19.8 | 4126.7872 | 1.22994
19.9 | 3784.5075 | 0.87045 |  | 19.9 | 909.3881 | 0.5541 |  | 19.9 | 4138.6485 | 1.21683
20 | 3818.0053 | 0.87507 |  | 20 | 926.6734 | 0.58383 |  | 20 | 4167.6462 | 1.20826
20.1 | 3800.8392 | 0.90398 |  | 20.1 | 937.9089 | 0.60111 |  | 20.1 | 4195.9584 | 1.18844
20.2 | 3809.6309 | 0.92112 |  | 20.2 | 950.1576 | 0.57392 |  | 20.2 | 4217.8631 | 1.26898
20.3 | 3838.8669 | 0.90331 |  | 20.3 | 965.5952 | 0.56036 |  | 20.3 | 4238.3671 | 1.24194
20.4 | 3882.3485 | 0.88334 |  | 20.4 | 987.8874 | 0.57496 |  | 20.4 | 4272.6398 | 1.25542
20.5 | 3894.3291 | 0.87418 |  | 20.5 | 997.3049 | 0.60722 |  | 20.5 | 4292.8457 | 1.23106
20.6 | 3932.327 | 0.85227 |  | 20.6 | 1005.9774 | 0.65595 |  | 20.6 | 4324.1382 | 1.19038
20.7 | 3942.0724 | 0.88692 |  | 20.7 | 1005.2919 | 0.60491 |  | 20.7 | 4356.0565 | 1.20893
20.8 | 3981.5903 | 0.93922 |  | 20.8 | 1028.9252 | 0.63919 |  | 20.8 | 4379.4215 | 1.22868
20.9 | 4002.9287 | 0.91344 |  | 20.9 | 1033.8128 | 0.6476 |  | 20.9 | 4404.0084 | 1.23806
21 | 4020.5717 | 0.91679 |  | 21 | 1059.413 | 0.59783 |  | 21 | 4416.7042 | 1.21981
21.1 | 4033.8933 | 0.95375 |  | 21.1 | 1062.2442 | 0.62712 |  | 21.1 | 4443.5859 | 1.25401
21.2 | 4023.5817 | 0.95159 |  | 21.2 | 1075.1188 | 0.59396 |  | 21.2 | 4475.1763 | 1.28523
21.3 | 4030.6747 | 0.901 |  | 21.3 | 1096.9639 | 0.64619 |  | 21.3 | 4489.6305 | 1.28418
21.4 | 4053.6523 | 0.91225 |  | 21.4 | 1098.9904 | 0.6444 |  | 21.4 | 4506.2602 | 1.25498
21.5 | 4070.9674 | 0.9229 |  | 21.5 | 1112.6697 | 0.6593 |  | 21.5 | 4526.2873 | 1.27636
21.6 | 4099.8757 | 0.94265 |  | 21.6 | 1129.508 | 0.671 |  | 21.6 | 4545.9569 | 1.26563
21.7 | 4116.8928 | 0.94533 |  | 21.7 | 1140.4753 | 0.64895 |  | 21.7 | 4588.1569 | 1.24194
21.8 | 4150.8377 | 0.94526 |  | 21.8 | 1150.5187 | 0.65751 |  | 21.8 | 4586.041 | 1.28038
21.9 | 4159.0631 | 0.9691 |  | 21.9 | 1183.0926 | 0.70803 |  | 21.9 | 4601.8064 | 1.25863
22 | 4192.3225 | 0.95889 |  | 22 | 1201.2422 | 0.6374 |  | 22 | 4622.817 | 1.2669
22.1 | 4190.1469 | 0.99309 |  | 22.1 | 1204.4311 | 0.63784 |  | 22.1 | 4657.3877 | 1.27837
22.2 | 4227.221 | 0.95397 |  | 22.2 | 1219.6004 | 0.66124 |  | 22.2 | 4681.4978 | 1.3303
22.3 | 4233.6285 | 0.95457 |  | 22.3 | 1229.7928 | 0.70199 |  | 22.3 | 4707.1576 | 1.32874
22.4 | 4242.9566 | 0.9568 |  | 22.4 | 1239.121 | 0.68262 |  | 22.4 | 4735.3506 | 1.25766
22.5 | 4280.9546 | 0.95785 |  | 22.5 | 1257.8666 | 0.6818 |  | 22.5 | 4750.9074 | 1.28485
22.6 | 4301.6672 | 0.95174 |  | 22.6 | 1272.2611 | 0.68069 |  | 22.6 | 4752.7254 | 1.31272
22.7 | 4316.7174 | 0.95472 |  | 22.7 | 1286.6557 | 0.69141 |  | 22.7 | 4779.2196 | 1.27889
22.8 | 4315.6445 | 0.99361 |  | 22.8 | 1296.9077 | 0.7125 |  | 22.8 | 4834.0261 | 1.24656
22.9 | 4336.1187 | 1.03846 |  | 22.9 | 1312.4347 | 0.71466 |  | 22.9 | 4842.8774 | 1.30057
23 | 4352.1523 | 1.01149 |  | 23 | 1333.7731 | 0.71235 |  | 23 | 4847.9438 | 1.35764
23.1 | 4365.7422 | 0.98318 |  | 23.1 | 1334.8162 | 0.74901 |  | 23.1 | 4873.0373 | 1.30586
23.2 | 4388.69 | 0.98102 |  | 23.2 | 1339.1376 | 0.7154 |  | 23.2 | 4896.9984 | 1.31257
23.3 | 4401.3858 | 0.99927 |  | 23.3 | 1358.8071 | 0.7356 |  | 23.3 | 4899.7104 | 1.35593
23.4 | 4435.3902 | 1.00888 |  | 23.4 | 1377.5826 | 0.70818 |  | 23.4 | 4916.6381 | 1.34312
23.5 | 4448.235 | 0.98899 |  | 23.5 | 1373.291 | 0.70341 |  | 23.5 | 4946.9769 | 1.33455
23.6 | 4477.8585 | 0.99793 |  | 23.6 | 1398.5336 | 0.70713 |  | 23.6 | 4974.9017 | 1.34721
23.7 | 4497.5579 | 0.99525 |  | 23.7 | 1426.6372 | 0.70423 |  | 23.7 | 5007.4756 | 1.32963
23.8 | 4492.6107 | 1.04904 |  | 23.8 | 1427.1438 | 0.70482 |  | 23.8 | 5027.8008 | 1.32762
23.9 | 4533.9465 | 1.04472 |  | 23.9 | 1449.7936 | 0.73276 |  | 23.9 | 5056.3514 | 1.34826
24 | 4537.0162 | 0.99204 |  | 24 | 1466.2445 | 0.72487 |  | 24 | 5097.9257 | 1.38029
24.1 | 4549.5331 | 1.04822 |  | 24.1 | 1476.8541 | 0.7347 |  | 24.1 | 5105.7637 | 1.34125
24.2 | 4577.7857 | 1.02781 |  | 24.2 | 1492.1725 | 0.73627 |  | 24.2 | 5129.3075 | 1.34252
24.3 | 4600.4057 | 1.03727 |  | 24.3 | 1497.7455 | 0.70661 |  | 24.3 | 5172.044 | 1.34774
24.4 | 4611.9988 | 0.99912 |  | 24.4 | 1500.0701 | 0.73984 |  | 24.4 | 5187.4816 | 1.40287
24.5 | 4621.1779 | 1.04807 |  | 24.5 | 1525.9087 | 0.75012 |  | 24.5 | 5210.6678 | 1.36591
24.6 | 4644.3641 | 1.0597 |  | 24.6 | 1549.691 | 0.77121 |  | 24.6 | 5225.867 | 1.37664
24.7 | 4668.504 | 1.01671 |  | 24.7 | 1549.8698 | 0.73902 |  | 24.7 | 5220.9198 | 1.37262
24.8 | 4691.8392 | 1.05456 |  | 24.8 | 1554.966 | 0.8174 |  | 24.8 | 5260.4973 | 1.34841
24.9 | 4721.5521 | 1.06417 |  | 24.9 | 1578.48 | 0.8104 |  | 24.9 | 5281.7464 | 1.37322
25 | 4752.7552 | 1.02237 |  | 25 | 1597.7323 | 0.80191 |  | 25 | 5293.0117 | 1.38417
25.1 | 4794.6274 | 1.06245 |  | 25.1 | 1597.4045 | 0.80019 |  | 25.1 | 5292.5646 | 1.38901
25.2 | 4811.1975 | 1.05195 |  | 25.2 | 1613.6467 | 0.78902 |  | 25.2 | 5310.595 | 1.38931
25.3 | 4841.2085 | 1.06305 |  | 25.3 | 1615.9117 | 0.78075 |  | 25.3 | 5340.8742 | 1.40198
25.4 | 4855.7818 | 1.0781 |  | 25.4 | 1650.1844 | 0.82441 |  | 25.4 | 5401.969 | 1.41546
25.5 | 4873.9314 | 1.10172 |  | 25.5 | 1675.9634 | 0.799 |  | 25.5 | 5446.4936 | 1.40242
25.6 | 4896.4918 | 1.13495 |  | 25.6 | 1693.9938 | 0.78015 |  | 25.6 | 5472.8091 | 1.38514
25.7 | 4904.9258 | 1.08466 |  | 25.7 | 1714.8852 | 0.77888 |  | 25.7 | 5501.1511 | 1.42664
25.8 | 4907.6676 | 1.09546 |  | 25.8 | 1725.6439 | 0.80913 |  | 25.8 | 5531.4898 | 1.38015
25.9 | 4951.8645 | 1.11304 |  | 25.9 | 1741.8563 | 0.83208 |  | 25.9 | 5546.689 | 1.37992
26 | 4943.341 | 1.08734 |  | 26 | 1748.3532 | 0.75296 |  | 26 | 5555.7489 | 1.42038
26.1 | 4969.7161 | 1.093 |  | 26.1 | 1769.1851 | 0.75579 |  | 26.1 | 5558.6994 | 1.43543
26.2 | 5018.3535 | 1.07653 |  | 26.2 | 1765.8174 | 0.79863 |  | 26.2 | 5592.0482 | 1.42969
26.3 | 5036.2051 | 1.08466 |  | 26.3 | 1781.4636 | 0.81196 |  | 26.3 | 5627.8706 | 1.39594
26.4 | 5078.4945 | 1.10619 |  | 26.4 | 1790.3149 | 0.80846 |  | 26.4 | 5652.6959 | 1.44154
26.5 | 5077.6601 | 1.14657 |  | 26.5 | 1806.7658 | 0.80377 |  | 26.5 | 5681.783 | 1.44728
26.6 | 5086.8094 | 1.15223 |  | 26.6 | 1834.3627 | 0.81122 |  | 26.6 | 5688.6375 | 1.43223
26.7 | 5109.7572 | 1.07788 |  | 26.7 | 1829.5944 | 0.79863 |  | 26.7 | 5711.1382 | 1.46784
26.8 | 5150.8248 | 1.11341 |  | 26.8 | 1850.158 | 0.84706 |  | 26.8 | 5723.536 | 1.42649
26.9 | 5164.7723 | 1.09717 |  | 26.9 | 1887.3513 | 0.84445 |  | 26.9 | 5737.4537 | 1.46948
27 | 5175.7693 | 1.08562 |  | 27 | 1898.7954 | 0.84549 |  | 27 | 5784.1539 | 1.46024
27.1 | 5197.376 | 1.14359 |  | 27.1 | 1921.2067 | 0.84855 |  | 27.1 | 5807.519 | 1.46046
27.2 | 5212.4858 | 1.12951 |  | 27.2 | 1930.7137 | 0.85846 |  | 27.2 | 5827.3077 | 1.45592
27.3 | 5215.1084 | 1.16289 |  | 27.3 | 1965.7016 | 0.82672 |  | 27.3 | 5829.9303 | 1.46188
27.4 | 5219.2509 | 1.19895 |  | 27.4 | 1989.9011 | 0.82798 |  | 27.4 | 5876.0345 | 1.50576
27.5 | 5250.0367 | 1.15037 |  | 27.5 | 2000.4809 | 0.82888 |  | 27.5 | 5893.5881 | 1.49526
27.6 | 5276.978 | 1.12109 |  | 27.6 | 2017.2894 | 0.90003 |  | 27.6 | 5914.7477 | 1.46545
27.7 | 5304.5452 | 1.12943 |  | 27.7 | 2038.0616 | 0.88885 |  | 27.7 | 5909.5919 | 1.46031
27.8 | 5338.4602 | 1.15789 |  | 27.8 | 2045.1248 | 0.86725 |  | 27.8 | 5945.7719 | 1.44206
27.9 | 5384.3856 | 1.13815 |  | 27.9 | 2061.9035 | 0.90204 |  | 27.9 | 5952.8053 | 1.49935
28 | 5412.3402 | 1.16058 |  | 28 | 2067.9832 | 0.90972 |  | 28 | 5967.7958 | 1.48341
28.1 | 5447.0003 | 1.18285 |  | 28.1 | 2079.308 | 0.93043 |  | 28.1 | 6003.2904 | 1.45674
28.2 | 5488.5745 | 1.17436 |  | 28.2 | 2100.9445 | 0.89444 |  | 28.2 | 6031.0662 | 1.53258
28.3 | 5519.0027 | 1.16512 |  | 28.3 | 2109.766 | 0.89712 |  | 28.3 | 6059.0208 | 1.45994
28.4 | 5525.4698 | 1.15342 |  | 28.4 | 2120.9717 | 0.88975 |  | 28.4 | 6088.7039 | 1.49339
28.5 | 5547.3149 | 1.1383 |  | 28.5 | 2137.5716 | 0.91746 |  | 28.5 | 6107.986 | 1.5159
28.6 | 5540.4902 | 1.15976 |  | 28.6 | 2162.2181 | 0.89735 |  | 28.6 | 6138.6526 | 1.47738
28.7 | 5563.7658 | 1.17734 |  | 28.7 | 2160.9068 | 0.8446 |  | 28.7 | 6155.6697 | 1.52022
28.8 | 5589.1871 | 1.16996 |  | 28.8 | 2174.6159 | 0.88438 |  | 28.8 | 6182.611 | 1.50859
28.9 | 5607.0089 | 1.1985 |  | 28.9 | 2196.2821 | 0.89765 |  | 28.9 | 6217.6883 | 1.54905
29 | 5635.8278 | 1.18628 |  | 29 | 2223.6407 | 0.86628 |  | 29 | 6250.6497 | 1.51597
29.1 | 5680.2332 | 1.21571 |  | 29.1 | 2227.366 | 0.87664 |  | 29.1 | 6270.9749 | 1.55471
29.2 | 5691.2303 | 1.18338 |  | 29.2 | 2240.3896 | 0.86777 |  | 29.2 | 6288.29 | 1.57595
29.3 | 5714.4463 | 1.14091 |  | 29.3 | 2265.6322 | 0.88274 |  | 29.3 | 6313.8306 | 1.5223
29.4 | 5744.189 | 1.19373 |  | 29.4 | 2274.0364 | 0.92365 |  | 29.4 | 6327.5099 | 1.51142
29.5 | 5777.5974 | 1.20707 |  | 29.5 | 2284.3182 | 0.93199 |  | 29.5 | 6373.0478 | 1.53206
29.6 | 5806.3269 | 1.23553 |  | 29.6 | 2301.9314 | 0.92492 |  | 29.6 | 6376.6837 | 1.52677
29.7 | 5840.6889 | 1.16996 |  | 29.7 | 2320.4982 | 0.90636 |  | 29.7 | 6400.0189 | 1.54249
29.8 | 5874.1271 | 1.23322 |  | 29.8 | 2331.3761 | 0.96209 |  | 29.8 | 6439.507 | 1.51955
29.9 | 5899.2803 | 1.2394 |  | 29.9 | 2341.4791 | 0.95181 |  | 29.9 | 6438.2255 | 1.58921
30 | 5913.2874 | 1.20588 |  | 30 | 2374.7981 | 0.93795 |  | 30 | 6478.0116 | 1.54436
30.1 | 5938.4108 | 1.2029 |  | 30.1 | 2387.3746 | 0.99331 |  | 30.1 | 6492.2571 | 1.55449
30.2 | 5974.1139 | 1.17637 |  | 30.2 | 2407.9978 | 0.99465 |  | 30.2 | 6537.1692 | 1.61588
30.3 | 5971.8192 | 1.22428 |  | 30.3 | 2415.5378 | 0.9796 |  | 30.3 | 6559.2527 | 1.58891
30.4 | 6021.0526 | 1.27494 |  | 30.4 | 2424.4785 | 0.94928 |  | 30.4 | 6603.092 | 1.57833
30.5 | 6038.7552 | 1.23128 |  | 30.5 | 2438.7836 | 0.95189 |  | 30.5 | 6622.1952 | 1.62013
30.6 | 6088.9721 | 1.24142 |  | 30.6 | 2458.483 | 0.99428 |  | 30.6 | 6637.2156 | 1.56976
30.7 | 6127.2383 | 1.20714 |  | 30.7 | 2486.4078 | 0.95472 |  | 30.7 | 6658.3455 | 1.58146
30.8 | 6136.9538 | 1.24216 |  | 30.8 | 2485.5137 | 0.97714 |  | 30.8 | 6661.1469 | 1.55754
30.9 | 6159.5142 | 1.24797 |  | 30.9 | 2493.6497 | 0.94607 |  | 30.9 | 6685.5848 | 1.61812
31 | 6192.0285 | 1.24648 |  | 31 | 2526.3131 | 1.00456 |  | 31 | 6703.8834 | 1.59912
31.1 | 6205.1713 | 1.26973 |  | 31.1 | 2535.1048 | 1.01715 |  | 31.1 | 6740.0038 | 1.56388
31.2 | 6225.4667 | 1.29871 |  | 31.2 | 2532.1841 | 0.96172 |  | 31.2 | 6778.6276 | 1.60076
31.3 | 6254.0472 | 1.25386 |  | 31.3 | 2564.7879 | 0.9609 |  | 31.3 | 6814.003 | 1.61745
31.4 | 6277.144 | 1.26474 |  | 31.4 | 2589.8218 | 0.93393 |  | 31.4 | 6841.3019 | 1.60798
31.5 | 6288.1112 | 1.25863 |  | 31.5 | 2609.1635 | 0.96895 |  | 31.5 | 6879.0913 | 1.6389
31.6 | 6332.7253 | 1.23665 |  | 31.6 | 2645.88 | 0.98363 |  | 31.6 | 6906.271 | 1.63175
31.7 | 6363.0044 | 1.24969 |  | 31.7 | 2647.9363 | 0.96798 |  | 31.7 | 6926.2087 | 1.58168
31.8 | 6394.9227 | 1.27584 |  | 31.8 | 2667.9635 | 0.9986 |  | 31.8 | 6948.024 | 1.58146
31.9 | 6413.6982 | 1.29312 |  | 31.9 | 2683.1925 | 1.00322 |  | 31.9 | 6996.2442 | 1.63384
32 | 6439.3282 | 1.26533 |  | 32 | 2703.3687 | 0.99003 |  | 32 | 7020.2649 | 1.67623
32.1 | 6469.2795 | 1.32561 |  | 32.1 | 2727.1509 | 1.01998 |  | 32.1 | 7045.9247 | 1.57908
32.2 | 6495.5652 | 1.36055 |  | 32.2 | 2752.9299 | 1.00441 |  | 32.2 | 7091.105 | 1.63458
32.3 | 6521.7316 | 1.28493 |  | 32.3 | 2771.1987 | 0.9834 |  | 32.3 | 7116.3177 | 1.66856
32.4 | 6531.6856 | 1.28075 |  | 32.4 | 2785.1164 | 1.06521 |  | 32.4 | 7112.5627 | 1.65693
32.5 | 6547.7788 | 1.26705 |  | 32.5 | 2796.2327 | 1.05016 |  | 32.5 | 7121.0861 | 1.65477
32.6 | 6576.3891 | 1.29737 |  | 32.6 | 2806.3357 | 0.99197 |  | 32.6 | 7115.3939 | 1.67005
32.7 | 6615.7281 | 1.30095 |  | 32.7 | 2821.9521 | 1.01231 |  | 32.7 | 7140.8153 | 1.68107
32.8 | 6632.6559 | 1.30631 |  | 32.8 | 2847.3437 | 1.04286 |  | 32.8 | 7184.1478 | 1.66044
32.9 | 6659.5078 | 1.29633 |  | 32.9 | 2873.8379 | 1.08756 |  | 32.9 | 7212.5793 | 1.6842
33 | 6690.0849 | 1.34125 |  | 33 | 2895.5638 | 1.04815 |  | 33 | 7250.3686 | 1.70961
33.1 | 6706.3868 | 1.3566 |  | 33.1 | 2911.8061 | 1.0772 |  | 33.1 | 7315.7847 | 1.61804
33.2 | 6732.7917 | 1.3385 |  | 33.2 | 2939.8203 | 1.05537 |  | 33.2 | 7370.9786 | 1.69985
33.3 | 6767.9882 | 1.31935 |  | 33.3 | 2971.9472 | 1.08019 |  | 33.3 | 7393.0323 | 1.70305
33.4 | 6779.0449 | 1.30974 |  | 33.4 | 2985.09 | 1.06007 |  | 33.4 | 7442.0869 | 1.6959
33.5 | 6800.2939 | 1.36144 |  | 33.5 | 3007.0543 | 1.1 |  | 33.5 | 7481.7538 | 1.65686
33.6 | 6813.7646 | 1.33507 |  | 33.6 | 3032.2671 | 1.06469 |  | 33.6 | 7512.48 | 1.67906
33.7 | 6836.9806 | 1.28053 |  | 33.7 | 3048.5094 | 1.06551 |  | 33.7 | 7554.0841 | 1.73822
33.8 | 6855.9647 | 1.35221 |  | 33.8 | 3060.1025 | 1.09084 |  | 33.8 | 7582.2473 | 1.71408
33.9 | 6880.1045 | 1.361 |  | 33.9 | 3067.1656 | 1.08145 |  | 33.9 | 7604.301 | 1.68443
34 | 6902.1583 | 1.36085 |  | 34 | 3096.1633 | 1.14895 |  | 34 | 7622.3612 | 1.70685
34.1 | 6936.9972 | 1.35787 |  | 34.1 | 3096.3719 | 1.12176 |  | 34.1 | 7669.2104 | 1.67973
34.2 | 6935.0302 | 1.4063 |  | 34.2 | 3114.4917 | 1.10552 |  | 34.2 | 7695.7047 | 1.73293
34.3 | 6957.9482 | 1.37307 |  | 34.3 | 3125.7272 | 1.0927 |  | 34.3 | 7735.1034 | 1.73934
34.4 | 6969.0645 | 1.37113 |  | 34.4 | 3155.1421 | 1.06558 |  | 34.4 | 7769.8529 | 1.72459
34.5 | 6996.4528 | 1.36487 |  | 34.5 | 3169.477 | 1.0962 |  | 34.5 | 7803.8573 | 1.75834
34.6 | 7012.2182 | 1.34677 |  | 34.6 | 3197.6104 | 1.1351 |  | 34.6 | 7842.6898 | 1.71803
34.7 | 7032.1262 | 1.33015 |  | 34.7 | 3224.3133 | 1.07914 |  | 34.7 | 7861.1374 | 1.75379
34.8 | 7071.6739 | 1.39616 |  | 34.8 | 3250.5691 | 1.11178 |  | 34.8 | 7898.8671 | 1.74664
34.9 | 7107.6453 | 1.41174 |  | 34.9 | 3290.832 | 1.09546 |  | 34.9 | 7927.5072 | 1.74485
35 | 7135.0932 | 1.36331 |  | 35 | 3315.7468 | 1.07318 |  | 35 | 7939.1301 | 1.73815
35.1 | 7189.3632 | 1.41338 |  | 35.1 | 3362.9239 | 1.093 |  | 35.1 | 7993.4597 | 1.75796
35.2 | 7227.242 | 1.43029 |  | 35.2 | 3371.954 | 1.1266 |  | 35.2 | 8026.2125 | 1.74865
35.3 | 7259.3987 | 1.42105 |  | 35.3 | 3382.7722 | 1.09777 |  | 35.3 | 8062.9587 | 1.72496
35.4 | 7275.3727 | 1.42336 |  | 35.4 | 3406.1372 | 1.07363 |  | 35.4 | 8085.4297 | 1.78099
35.5 | 7288.7242 | 1.38544 |  | 35.5 | 3432.4527 | 1.11528 |  | 35.5 | 8087.0688 | 1.80811
35.6 | 7290.7805 | 1.38313 |  | 35.6 | 3440.2907 | 1.15484 |  | 35.6 | 8115.7386 | 1.74634
35.7 | 7312.9833 | 1.38283 |  | 35.7 | 3466.934 | 1.09442 |  | 35.7 | 8167.2072 | 1.76154
35.8 | 7309.854 | 1.4203 |  | 35.8 | 3487.1995 | 1.12534 |  | 35.8 | 8192.9266 | 1.76303
35.9 | 7317.4834 | 1.36673 |  | 35.9 | 3503.7696 | 1.13979 |  | 35.9 | 8239.2693 | 1.80006
36 | 7332.5932 | 1.40987 |  | 36 | 3538.2509 | 1.13823 |  | 36 | 8282.7508 | 1.77778
36.1 | 7359.7133 | 1.44646 |  | 36.1 | 3549.2182 | 1.18785 |  | 36.1 | 8311.6293 | 1.76102
36.2 | 7389.009 | 1.46888 |  | 36.2 | 3582.4478 | 1.15171 |  | 36.2 | 8336.6334 | 1.80341
36.3 | 7429.4209 | 1.42351 |  | 36.3 | 3604.4121 | 1.1646 |  | 36.3 | 8399.1587 | 1.82323
36.4 | 7465.7798 | 1.42545 |  | 36.4 | 3625.1247 | 1.15253 |  | 36.4 | 8403.2118 | 1.78672
36.5 | 7503.8671 | 1.48684 |  | 36.5 | 3657.192 | 1.19634 |  | 36.5 | 8434.0572 | 1.77242
36.6 | 7526.8745 | 1.45547 |  | 36.6 | 3677.2788 | 1.18412 |  | 36.6 | 8487.016 | 1.79306
36.7 | 7571.429 | 1.48147 |  | 36.7 | 3694.9217 | 1.18718 |  | 36.7 | 8525.3716 | 1.81735
36.8 | 7606.2977 | 1.44675 |  | 36.8 | 3707.2897 | 1.21884 |  | 36.8 | 8569.926 | 1.76869
36.9 | 7619.6194 | 1.43252 |  | 36.9 | 3737.3602 | 1.21757 |  | 36.9 | 8599.8476 | 1.82614
37 | 7628.5899 | 1.44184 |  | 37 | 3762.722 | 1.20014 |  | 37 | 8633.852 | 1.83322
37.1 | 7645.309 | 1.45912 |  | 37.1 | 3793.18 | 1.20007 |  | 37.1 | 8656.3826 | 1.79872
37.2 | 7643.4612 | 1.4706 |  | 37.2 | 3802.5379 | 1.19351 |  | 37.2 | 8715.9574 | 1.80051
37.3 | 7657.975 | 1.4624 |  | 37.3 | 3813.2071 | 1.21303 |  | 37.3 | 8755.2965 | 1.86034
37.4 | 7696.3603 | 1.46203 |  | 37.4 | 3835.4397 | 1.17451 |  | 37.4 | 8782.506 | 1.85885
37.5 | 7723.1228 | 1.49585 |  | 37.5 | 3861.8743 | 1.18546 |  | 37.5 | 8807.1525 | 1.84335
37.6 | 7738.6796 | 1.53087 |  | 37.6 | 3896.4152 | 1.19328 |  | 37.6 | 8829.4446 | 1.81824
37.7 | 7759.8393 | 1.47015 |  | 37.7 | 3920.0187 | 1.1982 |  | 37.7 | 8875.4594 | 1.87509
37.8 | 7795.5127 | 1.49973 |  | 37.8 | 3930.3899 | 1.22182 |  | 37.8 | 8890.2414 | 1.87233
37.9 | 7805.2282 | 1.52439 |  | 37.9 | 3949.374 | 1.20446 |  | 37.9 | 8921.5934 | 1.88194
38 | 7854.5809 | 1.50613 |  | 38 | 3970.9806 | 1.19403 |  | 38 | 8940.1901 | 1.80557
38.1 | 7867.3065 | 1.50308 |  | 38.1 | 3994.5841 | 1.18852 |  | 38.1 | 8988.4102 | 1.84789
38.2 | 7878.1843 | 1.48602 |  | 38.2 | 4015.5053 | 1.22748 |  | 38.2 | 9031.4746 | 1.90131
38.3 | 7892.9961 | 1.48803 |  | 38.3 | 4033.1185 | 1.25453 |  | 38.3 | 9046.1075 | 1.8847
38.4 | 7896.2743 | 1.50643 |  | 38.4 | 4064.1725 | 1.24253 |  | 38.4 | 9083.6287 | 1.85005
38.5 | 7939.4281 | 1.47261 |  | 38.5 | 4087.3289 | 1.22033 |  | 38.5 | 9104.8777 | 1.87121
38.6 | 7964.164 | 1.48155 |  | 38.6 | 4102.7963 | 1.22882 |  | 38.6 | 9151.3991 | 1.91264
38.7 | 7984.2508 | 1.50517 |  | 38.7 | 4128.6945 | 1.25371 |  | 38.7 | 9164.7506 | 1.91584
38.8 | 8005.023 | 1.53832 |  | 38.8 | 4147.2912 | 1.23158 |  | 38.8 | 9173.9297 | 1.83582
38.9 | 8007.9138 | 1.5498 |  | 38.9 | 4168.5998 | 1.23069 |  | 38.9 | 9218.7226 | 1.88403
39 | 8041.3222 | 1.53519 |  | 39 | 4203.5878 | 1.24075 |  | 39 | 9273.8271 | 1.88544
39.1 | 8064.2998 | 1.54212 |  | 39.1 | 4234.9398 | 1.25609 |  | 39.1 | 9308.219 | 1.87173
39.2 | 8099.854 | 1.55941 |  | 39.2 | 4258.4538 | 1.26027 |  | 39.2 | 9339.6306 | 1.90914
39.3 | 8131.0868 | 1.5498 |  | 39.3 | 4272.7292 | 1.23009 |  | 39.3 | 9361.2671 | 1.92635
39.4 | 8161.5746 | 1.55158 |  | 39.4 | 4291.3258 | 1.26123 |  | 39.4 | 9399.0564 | 1.92821
39.5 | 8197.1288 | 1.55687 |  | 39.5 | 4318.9824 | 1.30884 |  | 39.5 | 9418.0405 | 1.93067
39.6 | 8214.7717 | 1.57744 |  | 39.6 | 4318.3267 | 1.29454 |  | 39.6 | 9426.6832 | 1.92612
39.7 | 8216.8579 | 1.54004 |  | 39.7 | 4334.3604 | 1.27584 |  | 39.7 | 9479.9399 | 1.91733
39.8 | 8234.5605 | 1.54071 |  | 39.8 | 4367.1429 | 1.31302 |  | 39.8 | 9517.1332 | 1.87278
39.9 | 8285.7609 | 1.56306 |  | 39.9 | 4398.0777 | 1.30273 |  | 39.9 | 9534.4484 | 1.92299
40 | 8310.5266 | 1.55546 |  | 40 | 4416.7042 | 1.28701 |  | 40 | 9577.781 | 1.94304
40.1 | 8334.9645 | 1.59547 |  | 40.1 | 4429.6682 | 1.2701 |  | 40.1 | 9609.8483 | 1.89483
40.2 | 8349.7763 | 1.62512 |  | 40.2 | 4451.8709 | 1.2771 |  | 40.2 | 9635.1206 | 1.92448
40.3 | 8367.6279 | 1.60724 |  | 40.3 | 4467.3681 | 1.26131 |  | 40.3 | 9689.3609 | 1.97418
40.4 | 8403.0926 | 1.59055 |  | 40.4 | 4479.5871 | 1.32672 |  | 40.4 | 9732.5146 | 1.93678
40.5 | 8423.7158 | 1.62169 |  | 40.5 | 4490.7928 | 1.32702 |  | 40.5 | 9736.1803 | 1.949
40.6 | 8431.8817 | 1.60486 |  | 40.6 | 4507.9589 | 1.30549 |  | 40.6 | 9754.1213 | 1.96077
40.7 | 8452.3261 | 1.5679 |  | 40.7 | 4544.1389 | 1.29245 |  | 40.7 | 9767.6516 | 1.96837
40.8 | 8509.1889 | 1.58198 |  | 40.8 | 4547.745 | 1.34349 |  | 40.8 | 9783.2084 | 1.89446
40.9 | 8526.8915 | 1.62661 |  | 40.9 | 4571.408 | 1.3826 |  | 40.9 | 9814.024 | 1.96323
41 | 8560.2403 | 1.6135 |  | 41 | 4577.3685 | 1.31987 |  | 41 | 9822.16 | 1.98908
41.1 | 8574.3666 | 1.60523 |  | 41.1 | 4600.7633 | 1.32903 |  | 41.1 | 9852.9458 | 1.99527
41.2 | 8620.5304 | 1.6205 |  | 41.2 | 4618.7937 | 1.31503 |  | 41.2 | 9879.9765 | 1.94937
41.3 | 8640.1701 | 1.62356 |  | 41.3 | 4646.7185 | 1.30869 |  | 41.3 | 9917.1996 | 2.0048
41.4 | 8665.1444 | 1.67228 |  | 41.4 | 4661.2322 | 1.3151 |  | 41.4 | 9977.1619 | 1.99839
41.5 | 8683.5921 | 1.66312 |  | 41.5 | 4689.8723 | 1.3233 |  | 41.5 | 10021.6866 | 1.96375
41.6 | 8707.3445 | 1.65358 |  | 41.6 | 4706.9788 | 1.32985 |  | 41.6 | 10050.3564 | 1.97671
41.7 | 8747.5777 | 1.58243 |  | 41.7 | 4726.4099 | 1.31764 |  | 41.7 | 10099.6494 | 1.99512
41.8 | 8785.6054 | 1.65351 |  | 41.8 | 4763.186 | 1.41606 |  | 41.8 | 10143.2502 | 2.03438
41.9 | 8816.0932 | 1.6775 |  | 41.9 | 4780.4713 | 1.37061 |  | 41.9 | 10185.0927 | 1.99817
42 | 8830.6069 | 1.6132 |  | 42 | 4808.4855 | 1.34468 |  | 42 | 10194.3314 | 1.97046
42.1 | 8866.1611 | 1.62303 |  | 42.1 | 4845.351 | 1.34245 |  | 42.1 | 10211.0505 | 2.01598
42.2 | 8883.8935 | 1.64337 |  | 42.2 | 4880.5177 | 1.36696 |  | 42.2 | 10226.965 | 2.03811
42.3 | 8909.2255 | 1.6506 |  | 42.3 | 4883.5874 | 1.37128 |  | 42.3 | 10269.1352 | 2.01531
42.4 | 8955.0018 | 1.70104 |  | 42.4 | 4881.5012 | 1.34557 |  | 42.4 | 10301.7986 | 1.99378
42.5 | 9008.6162 | 1.65105 |  | 42.5 | 4908.3531 | 1.3689 |  | 42.5 | 10320.6635 | 2.03334
42.6 | 9046.6142 | 1.65112 |  | 42.6 | 4915.8633 | 1.40384 |  | 42.6 | 10331.6009 | 2.02179
42.7 | 9095.0131 | 1.66856 |  | 42.7 | 4926.6815 | 1.36167 |  | 42.7 | 10373.652 | 1.99437
42.8 | 9137.1536 | 1.69568 |  | 42.8 | 4967.1531 | 1.39117 |  | 42.8 | 10401.4575 | 1.96293
42.9 | 9180.5756 | 1.69978 |  | 42.9 | 4984.9451 | 1.42232 |  | 42.9 | 10442.6742 | 2.01151
43 | 9197.7715 | 1.70104 |  | 43 | 4987.1206 | 1.38439 |  | 43 | 10480.3741 | 2.04004
43.1 | 9187.3407 | 1.71669 |  | 43.1 | 5035.8772 | 1.38268 |  | 43.1 | 10490.3877 | 2.02022
43.2 | 9209.3349 | 1.70246 |  | 43.2 | 5053.8778 | 1.38611 |  | 43.2 | 10504.4544 | 2.0761
43.3 | 9209.8415 | 1.70216 |  | 43.3 | 5097.3296 | 1.37843 |  | 43.3 | 10539.1741 | 2.04965
43.4 | 9233.8324 | 1.6845 |  | 43.4 | 5103.1113 | 1.42895 |  | 43.4 | 10562.5689 | 2.0314
43.5 | 9241.8492 | 1.66267 |  | 43.5 | 5155.1163 | 1.42783 |  | 43.5 | 10573.2977 | 2.07596
43.6 | 9273.1714 | 1.7187 |  | 43.6 | 5174.4282 | 1.42381 |  | 43.6 | 10597.2886 | 2.07864
43.7 | 9319.2458 | 1.69165 |  | 43.7 | 5215.0488 | 1.39028 |  | 43.7 | 10637.0747 | 2.05621
43.8 | 9353.5781 | 1.69039 |  | 43.8 | 5222.8868 | 1.40309 |  | 43.8 | 10653.3468 | 2.03803
43.9 | 9422.8387 | 1.68845 |  | 43.9 | 5227.1485 | 1.42194 |  | 43.9 | 10690.8679 | 2.01784
44 | 9474.0391 | 1.70588 |  | 44 | 5241.6623 | 1.41703 |  | 44 | 10720.1636 | 2.07223
44.1 | 9513.2887 | 1.75469 |  | 44.1 | 5267.7691 | 1.40905 |  | 44.1 | 10746.6877 | 2.08259
44.2 | 9551.7933 | 1.72324 |  | 44.2 | 5291.3427 | 1.42157 |  | 44.2 | 10761.4398 | 2.0662
44.3 | 9614.7656 | 1.76564 |  | 44.3 | 5304.5154 | 1.40496 |  | 44.3 | 10804.6234 | 2.06329
44.4 | 9626.0309 | 1.74731 |  | 44.4 | 5321.5325 | 1.45808 |  | 44.4 | 10829.4189 | 2.06664
44.5 | 9630.7993 | 1.7672 |  | 44.5 | 5350.5301 | 1.47998 |  | 44.5 | 10885.3579 | 2.0963
44.6 | 9661.5553 | 1.74627 |  | 44.6 | 5372.3752 | 1.47432 |  | 44.6 | 10927.1705 | 2.09555
44.7 | 9682.6851 | 1.69054 |  | 44.7 | 5401.0451 | 1.45055 |  | 44.7 | 10960.6683 | 2.07759
44.8 | 9703.6362 | 1.77763 |  | 44.8 | 5427.9864 | 1.42694 |  | 44.8 | 10996.4609 | 2.0726
44.9 | 9735.9419 | 1.77056 |  | 44.9 | 5445.5101 | 1.44117 |  | 44.9 | 11009.0375 | 2.09153
45 | 9779.0062 | 1.74455 |  | 45 | 5465.6863 | 1.42738 |  | 45 | 11045.3665 | 2.12498
45.1 | 9806.2754 | 1.77406 |  | 45.1 | 5482.9419 | 1.46605 |  | 45.1 | 11065.4831 | 2.06433
45.2 | 9841.3825 | 1.77711 |  | 45.2 | 5511.7011 | 1.48259 |  | 45.2 | 11114.8357 | 2.10531
45.3 | 9871.8703 | 1.77577 |  | 45.3 | 5521.7743 | 1.48959 |  | 45.3 | 11116.9815 | 2.14294
45.4 | 9897.3811 | 1.77965 |  | 45.4 | 5535.9304 | 1.49637 |  | 45.4 | 11135.8464 | 2.11738
45.5 | 9911.0007 | 1.79812 |  | 45.5 | 5557.5967 | 1.4881 |  | 45.5 | 11193.2158 | 2.0726
45.6 | 9978.5328 | 1.77808 |  | 45.6 | 5580.5445 | 1.49004 |  | 45.6 | 11210.2032 | 2.10762
45.7 | 9998.1725 | 1.76772 |  | 45.7 | 5601.0783 | 1.45927 |  | 45.7 | 11244.3268 | 2.14353
45.8 | 10037.1838 | 1.82793 |  | 45.8 | 5607.3964 | 1.50852 |  | 45.8 | 11262.5659 | 2.14905
45.9 | 10091.7518 | 1.7529 |  | 45.9 | 5645.901 | 1.45175 |  | 45.9 | 11309.2065 | 2.09853
46 | 10116.6666 | 1.75603 |  | 46 | 5677.9683 | 1.45458 |  | 46 | 11357.7545 | 2.10486
46.1 | 10138.0646 | 1.78635 |  | 46.1 | 5682.7366 | 1.52491 |  | 46.1 | 11378.8247 | 2.12923
46.2 | 10168.3736 | 1.80617 |  | 46.2 | 5712.986 | 1.50979 |  | 46.2 | 11429.3993 | 2.16596
46.3 | 10198.8018 | 1.79209 |  | 46.3 | 5730.7184 | 1.51128 |  | 46.3 | 11466.8608 | 2.13727
46.4 | 10229.8856 | 1.79 |  | 46.4 | 5754.0238 | 1.4849 |  | 46.4 | 11502.713 | 2.10181
46.5 | 10254.4725 | 1.80617 |  | 46.5 | 5780.7267 | 1.50912 |  | 46.5 | 11541.5752 | 2.16112
46.6 | 10272.3539 | 1.82264 |  | 46.6 | 5794.5549 | 1.53549 |  | 46.6 | 11539.2804 | 2.17631
46.7 | 10309.0405 | 1.80654 |  | 46.7 | 5808.9495 | 1.4735 |  | 46.7 | 11575.1922 | 2.15113
46.8 | 10342.6278 | 1.85505 |  | 46.8 | 5839.318 | 1.51165 |  | 46.8 | 11609.5245 | 2.12617
46.9 | 10355.7408 | 1.80274 |  | 46.9 | 5855.2921 | 1.51038 |  | 46.9 | 11633.9028 | 2.17259
47 | 10374.4268 | 1.78628 |  | 47 | 5884.0811 | 1.47879 |  | 47 | 11671.6325 | 2.16834
47.1 | 10423.8689 | 1.82308 |  | 47.1 | 5921.9599 | 1.57297 |  | 47.1 | 11698.2162 | 2.12312
47.2 | 10462.4927 | 1.86861 |  | 47.2 | 5938.4108 | 1.56268 |  | 47.2 | 11730.4623 | 2.18786
47.3 | 10485.2319 | 1.83709 |  | 47.3 | 5950.5701 | 1.52513 |  | 47.3 | 11756.3307 | 2.16231
47.4 | 10542.6013 | 1.8236 |  | 47.4 | 5974.4418 | 1.53877 |  | 47.4 | 11793.2558 | 2.186
47.5 | 10565.1021 | 1.85803 |  | 47.5 | 6004.6017 | 1.53281 |  | 47.5 | 11824.8761 | 2.13973
47.6 | 10579.5562 | 1.86779 |  | 47.6 | 6032.8543 | 1.54927 |  | 47.6 | 11890.471 | 2.19405
47.7 | 10610.9083 | 1.84372 |  | 47.7 | 6070.4648 | 1.48326 |  | 47.7 | 11941.9396 | 2.18578
47.8 | 10652.7507 | 1.82211 |  | 47.8 | 6090.4622 | 1.51977 |  | 47.8 | 11980.2356 | 2.16596
47.9 | 10699.3914 | 1.86004 |  | 47.9 | 6109.9231 | 1.54205 |  | 47.9 | 12041.4197 | 2.17184
48 | 10701.0305 | 1.82241 |  | 48 | 6155.5505 | 1.58407 |  | 48 | 12072.5632 | 2.19032
48.1 | 10767.6089 | 1.88805 |  | 48.1 | 6173.7895 | 1.58288 |  | 48.1 | 12086.6597 | 2.20098
48.2 | 10788.4109 | 1.84558 |  | 48.2 | 6186.2469 | 1.57177 |  | 48.2 | 12098.9978 | 2.18578
48.3 | 10830.164 | 1.84454 |  | 48.3 | 6220.9368 | 1.58556 |  | 48.3 | 12128.6511 | 2.18466
48.4 | 10855.4959 | 1.89021 |  | 48.4 | 6217.2413 | 1.61603 |  | 48.4 | 12130.6777 | 2.17922
48.5 | 10891.5269 | 1.85981 |  | 48.5 | 6238.5499 | 1.54883 |  | 48.5 | 12154.4302 | 2.22534
48.6 | 10920.1968 | 1.90116 |  | 48.6 | 6255.3883 | 1.59189 |  | 48.6 | 12190.64 | 2.22422
48.7 | 10925.0546 | 1.86458 |  | 48.7 | 6277.0247 | 1.5375 |  | 48.7 | 12224.1378 | 2.18913
48.8 | 10925.591 | 1.9113 |  | 48.8 | 6306.8569 | 1.59204 |  | 48.8 | 12261.7483 | 2.2126
48.9 | 10974.9138 | 1.8999 |  | 48.9 | 6316.6916 | 1.59495 |  | 48.9 | 12311.2798 | 2.24099
49 | 10999.2325 | 1.85646 |  | 49 | 6350.6365 | 1.55687 |  | 49 | 12379.0205 | 2.23242
49.1 | 11038.959 | 1.85475 |  | 49.1 | 6380.2898 | 1.6015 |  | 49.1 | 12466.1922 | 2.18466
49.2 | 11075.9437 | 1.86957 |  | 49.2 | 6418.1387 | 1.61745 |  | 49.2 | 12554.4965 | 2.24106
49.3 | 11109.8588 | 1.87643 |  | 49.3 | 6443.9178 | 1.6173 |  | 49.3 | 12608.8262 | 2.23458
49.4 | 11145.5619 | 1.91584 |  | 49.4 | 6498.754 | 1.56455 |  | 49.4 | 12643.4565 | 2.27652
49.5 | 11179.2088 | 1.89789 |  | 49.5 | 6524.3244 | 1.61394 |  | 49.5 | 12653.9767 | 2.21469
49.6 | 11206.1501 | 1.93864 |  | 49.6 | 6559.819 | 1.61983 |  | 49.6 | 12678.802 | 2.2354
49.7 | 11246.3236 | 1.91003 |  | 49.7 | 6582.1409 | 1.61506 |  | 49.7 | 12709.4388 | 2.27973
49.8 | 11285.6627 | 1.96353 |  | 49.8 | 6605.9232 | 1.62639 |  | 49.8 | 12730.9561 | 2.27846
49.9 | 11304.0805 | 1.89759 |  | 49.9 | 6621.3608 | 1.624 |  | 49.9 | 12757.9272 | 2.25522
50 | 11314.2133 | 1.89207 |  | 50 | 6621.3608 | 1.64151 |  | 50 | 12799.4418 | 2.25104
50.1 | 11352.5093 | 1.87986 |  | 50.1 | 6652.1764 | 1.64703 |  | 50.1 | 12826.9792 | 2.27958
50.2 | 11384.2189 | 1.95533 |  | 50.2 | 6661.7429 | 1.61164 |  | 50.2 | 12866.5268 | 2.30141
50.3 | 11382.0732 | 1.93454 |  | 50.3 | 6674.7665 | 1.59301 |  | 50.3 | 12887.3885 | 2.28003
50.4 | 11401.4149 | 1.92426 |  | 50.4 | 6694.4659 | 1.6018 |  | 50.4 | 12960.6128 | 2.24322
50.5 | 11459.8274 | 1.9338 |  | 50.5 | 6727.8147 | 1.64852 |  | 50.5 | 12997.1504 | 2.28874
50.6 | 11480.7189 | 1.92918 |  | 50.6 | 6746.7391 | 1.67787 |  | 50.6 | 13010.3528 | 2.28688
50.7 | 11507.3919 | 1.96718 |  | 50.7 | 6781.9655 | 1.64405 |  | 50.7 | 13058.126 | 2.2833
50.8 | 11527.4191 | 1.93685 |  | 50.8 | 6826.0729 | 1.64434 |  | 50.8 | 13065.1295 | 2.25656
50.9 | 11536.8962 | 1.93357 |  | 50.9 | 6880.8794 | 1.6696 |  | 50.9 | 13112.7536 | 2.26855
51 | 11568.3377 | 1.92016 |  | 51 | 6918.3707 | 1.6702 |  | 51 | 13184.4282 | 2.29627
51.1 | 11606.0376 | 1.96032 |  | 51.1 | 6970.1076 | 1.65984 |  | 51.1 | 13222.2772 | 2.24121
51.2 | 11651.0391 | 1.97634 |  | 51.2 | 6992.9659 | 1.6693 |  | 51.2 | 13269.0966 | 2.32063
51.3 | 11697.65 | 1.92627 |  | 51.3 | 7021.3079 | 1.66416 |  | 51.3 | 13332.3073 | 2.31579
51.4 | 11732.5187 | 1.96896 |  | 51.4 | 7051.1401 | 1.68167 |  | 51.4 | 13361.4838 | 2.2985
51.5 | 11776.9837 | 2.00123 |  | 51.5 | 7061.7795 | 1.72377 |  | 51.5 | 13364.5535 | 2.29634
51.6 | 11812.3293 | 2.00525 |  | 51.6 | 7080.3761 | 1.67593 |  | 51.6 | 13411.7007 | 2.33024
51.7 | 11805.2661 | 1.97068 |  | 51.7 | 7126.4803 | 1.68085 |  | 51.7 | 13426.5125 | 2.30014
51.8 | 11823.2369 | 1.96174 |  | 51.8 | 7132.0534 | 1.71617 |  | 51.8 | 13504.1177 | 2.30148
51.9 | 11859.3574 | 1.98498 |  | 51.9 | 7167.9056 | 1.69866 |  | 51.9 | 13543.0098 | 2.3216
52 | 11860.9667 | 1.96792 |  | 52 | 7196.4264 | 1.66416 |  | 52 | 13557.2553 | 2.34142
52.1 | 11870.9207 | 2.00741 |  | 52.1 | 7232.4574 | 1.6778 |  | 52.1 | 13617.2175 | 2.3485
52.2 | 11871.6955 | 2.00413 |  | 52.2 | 7251.7991 | 1.70305 |  | 52.2 | 13676.0473 | 2.34582
52.3 | 11902.7793 | 1.98677 |  | 52.3 | 7279.0086 | 1.74336 |  | 52.3 | 13681.978 | 2.31735
52.4 | 11965.9305 | 2.00287 |  | 52.4 | 7330.209 | 1.7117 |  | 52.4 | 13730.4962 | 2.33531
52.5 | 12013.1075 | 2.06091 |  | 52.5 | 7371.7833 | 1.70141 |  | 52.5 | 13781.2495 | 2.40318
52.6 | 12010.3955 | 1.98394 |  | 52.6 | 7381.5286 | 1.71065 |  | 52.6 | 13813.4956 | 2.35401
52.7 | 12087.0173 | 1.95056 |  | 52.7 | 7402.122 | 1.70276 |  | 52.7 | 13850.8677 | 2.31586
52.8 | 12143.5821 | 1.98729 |  | 52.8 | 7436.8715 | 1.72831 |  | 52.8 | 13902.4854 | 2.32928
52.9 | 12172.401 | 2.00354 |  | 52.9 | 7468.2832 | 1.71222 |  | 52.9 | 13937.1157 | 2.39737
53 | 12226.8498 | 1.98402 |  | 53 | 7504.6718 | 1.70298 |  | 53 | 13928.9498 | 2.36049
53.1 | 12253.046 | 2.01873 |  | 53.1 | 7519.9604 | 1.76035 |  | 53.1 | 13977.4978 | 2.28457
53.2 | 12284.8153 | 2.06113 |  | 53.2 | 7551.9383 | 1.76802 |  | 53.2 | 14011.9791 | 2.36958
53.3 | 12270.8678 | 2.04667 |  | 53.3 | 7581.3532 | 1.76065 |  | 53.3 | 14048.0995 | 2.39335
53.4 | 12306.5412 | 2.05941 |  | 53.4 | 7623.3447 | 1.71252 |  | 53.4 | 14100.4622 | 2.38694
53.5 | 12331.5454 | 2.03572 |  | 53.5 | 7658.9286 | 1.75357 |  | 53.5 | 14118.135 | 2.34671
53.6 | 12373.8945 | 2.02589 |  | 53.6 | 7683.0387 | 1.76221 |  | 53.6 | 14139.9503 | 2.38195
53.7 | 12384.3253 | 2.02999 |  | 53.7 | 7715.1954 | 1.72518 |  | 53.7 | 14184.3259 | 2.41928
53.8 | 12433.1415 | 2.05211 |  | 53.8 | 7737.3087 | 1.76989 |  | 53.8 | 14233.4402 | 2.38605
53.9 | 12473.911 | 2.03989 |  | 53.9 | 7774.0252 | 1.73494 |  | 53.9 | 14269.0539 | 2.39827
54 | 12476.7423 | 2.00994 |  | 54 | 7809.3708 | 1.79395 |  | 54 | 14294.6541 | 2.40229
54.1 | 12515.7535 | 2.0685 |  | 54.1 | 7846.9217 | 1.76534 |  | 54.1 | 14342.7849 | 2.38761
54.2 | 12561.4107 | 2.09957 |  | 54.2 | 7884.0554 | 1.77331 |  | 54.2 | 14390.9752 | 2.428
54.3 | 12559.4735 | 2.08952 |  | 54.3 | 7909.2681 | 1.76013 |  | 54.3 | 14421.0458 | 2.42285
54.4 | 12552.5296 | 2.06925 |  | 54.4 | 7936.7757 | 1.72436 |  | 54.4 | 14452.219 | 2.41891
54.5 | 12558.3112 | 2.06314 |  | 54.5 | 7991.3735 | 1.78382 |  | 54.5 | 14495.9092 | 2.41697
54.6 | 12585.8784 | 2.07119 |  | 54.6 | 8014.4405 | 1.79008 |  | 54.6 | 14536.1423 | 2.42025
54.7 | 12610.8527 | 2.06769 |  | 54.7 | 8045.0177 | 1.77726 |  | 54.7 | 14554.9178 | 2.46033
54.8 | 12638.8669 | 2.0659 |  | 54.8 | 8062.5117 | 1.82629 |  | 54.8 | 14604.5387 | 2.44722
54.9 | 12665.7784 | 2.09659 |  | 54.9 | 8084.9826 | 1.82606 |  | 54.9 | 14634.3708 | 2.43351
55 | 12710.4521 | 2.12535 |  | 55 | 8119.7619 | 1.85236 |  | 55 | 14691.6509 | 2.40251
55.1 | 12763.4406 | 2.11962 |  | 55.1 | 8133.769 | 1.82495 |  | 55.1 | 14714.0026 | 2.45683
55.2 | 12809.4852 | 2.09093 |  | 55.2 | 8172.2438 | 1.78829 |  | 55.2 | 14759.779 | 2.50615
55.3 | 12844.0559 | 2.0843 |  | 55.3 | 8216.4407 | 1.80386 |  | 55.3 | 14763.5937 | 2.45765
55.4 | 12884.438 | 2.08415 |  | 55.4 | 8274.8234 | 1.78277 |  | 55.4 | 14789.6111 | 2.46614
55.5 | 12911.0515 | 2.12394 |  | 55.5 | 8286.2973 | 1.8172 |  | 55.5 | 14810.4131 | 2.46726
55.6 | 12928.7541 | 2.14376 |  | 55.6 | 8319.7057 | 1.83322 |  | 55.6 | 14836.8776 | 2.49192
55.7 | 12954.7417 | 2.0878 |  | 55.7 | 8361.0713 | 1.82375 |  | 55.7 | 14871.4185 | 2.4794
55.8 | 13000.7267 | 2.12945 |  | 55.8 | 8397.0726 | 1.83016 |  | 55.8 | 14900.3565 | 2.43284
55.9 | 13006.5978 | 2.13124 |  | 55.9 | 8443.6536 | 1.88366 |  | 55.9 | 14965.3256 | 2.50749
56 | 13042.6884 | 2.11686 |  | 56 | 8459.2402 | 1.83068 |  | 56 | 15016.7346 | 2.52806
56.1 | 13099.4618 | 2.1033 |  | 56.1 | 8471.2207 | 1.82264 |  | 56.1 | 15056.0737 | 2.45392
56.2 | 13105.4223 | 2.10784 |  | 56.2 | 8492.0228 | 1.85296 |  | 56.2 | 15079.3195 | 2.49088
56.3 | 13146.9965 | 2.10963 |  | 56.3 | 8531.9281 | 1.87889 |  | 56.3 | 15119.2844 | 2.48052
56.4 | 13174.2358 | 2.15448 |  | 56.4 | 8573.5619 | 1.8499 |  | 56.4 | 15156.7161 | 2.49565
56.5 | 13205.0514 | 2.15136 |  | 56.5 | 8609.0863 | 1.86481 |  | 56.5 | 15210.1219 | 2.50593
56.6 | 13231.5755 | 2.14025 |  | 56.6 | 8622.5271 | 1.89938 |  | 56.6 | 15189.4689 | 2.51696
56.7 | 13274.61 | 2.12528 |  | 56.7 | 8663.1179 | 1.86175 |  | 56.7 | 15180.409 | 2.47933
56.8 | 13276.6366 | 2.16141 |  | 56.8 | 8684.665 | 1.8952 |  | 56.8 | 15209.8238 | 2.46994
56.9 | 13307.7204 | 2.17304 |  | 56.9 | 8696.4369 | 1.86712 |  | 56.9 | 15233.7849 | 2.50697
57 | 13369.292 | 2.11887 |  | 57 | 8723.5868 | 1.84715 |  | 57 | 15261.7693 | 2.57865
57.1 | 13396.74 | 2.15866 |  | 57.1 | 8740.8423 | 1.8882 |  | 57.1 | 15308.8868 | 2.52299
57.2 | 13435.632 | 2.17378 |  | 57.2 | 8775.115 | 1.88358 |  | 57.2 | 15318.5725 | 2.51405
57.3 | 13474.4346 | 2.19449 |  | 57.3 | 8813.8282 | 1.89215 |  | 57.3 | 15338.1824 | 2.5519
57.4 | 13523.3402 | 2.19487 |  | 57.4 | 8830.8454 | 1.87449 |  | 57.4 | 15405.7741 | 2.54087
57.5 | 13550.0729 | 2.18347 |  | 57.5 | 8887.4102 | 1.92098 |  | 57.5 | 15455.9314 | 2.54907
57.6 | 13583.6303 | 2.18734 |  | 57.6 | 8914.3515 | 1.89893 |  | 57.6 | 15519.6488 | 2.51316
57.7 | 13602.0482 | 2.19509 |  | 57.7 | 8951.515 | 1.89468 |  | 57.7 | 15597.8501 | 2.5671
57.8 | 13626.8735 | 2.17214 |  | 57.8 | 8971.9892 | 1.88053 |  | 57.8 | 15656.4116 | 2.53692
57.9 | 13645.4701 | 2.18675 |  | 57.9 | 9003.967 | 1.90333 |  | 57.9 | 15677.7501 | 2.55294
58 | 13685.3158 | 2.16715 |  | 58 | 9023.0405 | 1.88649 |  | 58 | 15679.5382 | 2.53879
58.1 | 13704.1807 | 2.21506 |  | 58.1 | 9053.2005 | 1.95257 |  | 58.1 | 15663.7132 | 2.54959
58.2 | 13779.3124 | 2.24456 |  | 58.2 | 9069.9196 | 1.91577 |  | 58.2 | 15698.8502 | 2.57649
58.3 | 13800.0548 | 2.18488 |  | 58.3 | 9098.3212 | 1.87352 |  | 58.3 | 15732.199 | 2.58408
58.4 | 13815.6116 | 2.2269 |  | 58.4 | 9113.6992 | 1.93797 |  | 58.4 | 15746.8915 | 2.55205
58.5 | 13844.2516 | 2.21595 |  | 58.5 | 9117.4245 | 1.98856 |  | 58.5 | 15770.793 | 2.58744
58.6 | 13869.3154 | 2.21826 |  | 58.6 | 9118.2888 | 1.96055 |  | 58.6 | 15780.5979 | 2.53752
58.7 | 13905.9424 | 2.19114 |  | 58.7 | 9155.7205 | 1.911 |  | 58.7 | 15820.235 | 2.59511
58.8 | 13937.7713 | 2.21737 |  | 58.8 | 9182.483 | 1.89468 |  | 58.8 | 15862.4053 | 2.60711
58.9 | 13992.101 | 2.22139 |  | 58.9 | 9220.5107 | 1.92687 |  | 58.9 | 15855.1633 | 2.55667
59 | 14037.5495 | 2.24002 |  | 59 | 9242.4452 | 1.9455 |  | 59 | 15890.3301 | 2.57544
59.1 | 14077.5442 | 2.27064 |  | 59.1 | 9285.3308 | 1.92769 |  | 59.1 | 15930.5334 | 2.61232
59.2 | 14112.5321 | 2.2544 |  | 59.2 | 9313.9112 | 1.93618 |  | 59.2 | 15967.2201 | 2.64317
59.3 | 14138.4304 | 2.22161 |  | 59.3 | 9370.476 | 1.98126 |  | 59.3 | 15991.0619 | 2.5811
59.4 | 14184.922 | 2.26587 |  | 59.4 | 9421.4976 | 1.94676 |  | 59.4 | 16014.3077 | 2.5779
59.5 | 14218.3304 | 2.26356 |  | 59.5 | 9458.214 | 1.99176 |  | 59.5 | 16040.206 | 2.63497
59.6 | 14246.7916 | 2.25723 |  | 59.6 | 9477.2279 | 1.975 |  | 59.6 | 16053.8256 | 2.60025
59.7 | 14257.7589 | 2.20545 |  | 59.7 | 9496.0034 | 1.92069 |  | 59.7 | 16089.2904 | 2.62812
59.8 | 14285.2664 | 2.25373 |  | 59.8 | 9523.4215 | 1.99147 |  | 59.8 | 16137.3317 | 2.59586
59.9 | 14331.4302 | 2.29716 |  | 59.9 | 9539.4254 | 1.98618 |  | 59.9 | 16149.4315 | 2.61515
60 | 14370.1732 | 2.30387 |  | 60 | 9546.5481 | 1.94423 |  | 60 | 16205.5194 | 2.62402
60.1 | 14446.8546 | 2.28435 |  | 60.1 | 9568.1548 | 1.96896 |  | 60.1 | 16238.8682 | 2.62156
60.2 | 14483.3326 | 2.27429 |  | 60.2 | 9602.8447 | 2.04772 |  | 60.2 | 16247.9877 | 2.66977
60.3 | 14564.6334 | 2.27824 |  | 60.3 | 9616.6432 | 2.01814 |  | 60.3 | 16239.0172 | 2.65136
60.4 | 14630.4071 | 2.27928 |  | 60.4 | 9662.4196 | 2.01195 |  | 60.4 | 16299.516 | 2.62745
60.5 | 14668.3455 | 2.26982 |  | 60.5 | 9687.0661 | 1.98714 |  | 60.5 | 16330.7786 | 2.63818
60.6 | 14681.0114 | 2.28718 |  | 60.6 | 9702.7719 | 1.97597 |  | 60.6 | 16358.9716 | 2.67386
60.7 | 14685.4222 | 2.28934 |  | 60.7 | 9721.3387 | 1.98886 |  | 60.7 | 16356.3192 | 2.61016
60.8 | 14691.8297 | 2.3213 |  | 60.8 | 9739.3692 | 2.00108 |  | 60.8 | 16343.6532 | 2.59914
60.9 | 14688.76 | 2.34835 |  | 60.9 | 9782.97 | 2.01397 |  | 60.9 | 16372.025 | 2.69987
61 | 14719.8141 | 2.32436 |  | 61 | 9814.769 | 2.01069 |  | 61 | 16449.8687 | 2.69316
61.1 | 14761.0903 | 2.30901 |  | 61.1 | 9833.9915 | 2.06821 |  | 61.1 | 16482.8002 | 2.62313
61.2 | 14813.5126 | 2.31586 |  | 61.2 | 9869.2775 | 2.05584 |  | 61.2 | 16497.3438 | 2.6536
61.3 | 14852.047 | 2.30201 |  | 61.3 | 9905.1595 | 2.02462 |  | 61.3 | 16502.4102 | 2.69555
61.4 | 14881.0446 | 2.29023 |  | 61.4 | 9915.9777 | 1.99966 |  | 61.4 | 16519.4273 | 2.70531
61.5 | 14918.0889 | 2.31102 |  | 61.5 | 9958.9229 | 1.98327 |  | 61.5 | 16541.8386 | 2.65732
61.6 | 14973.6404 | 2.38575 |  | 61.6 | 10022.4912 | 2.04042 |  | 61.6 | 16557.9021 | 2.65092
61.7 | 15034.5266 | 2.34097 |  | 61.7 | 10051.1909 | 2.03505 |  | 61.7 | 16578.1081 | 2.66321
61.8 | 15058.6963 | 2.32399 |  | 61.8 | 10067.4331 | 2.06515 |  | 61.8 | 16633.9576 | 2.6691
61.9 | 15088.5582 | 2.33486 |  | 61.9 | 10076.493 | 2.06165 |  | 61.9 | 16627.3415 | 2.6577
62 | 15109.241 | 2.34649 |  | 62 | 10083.437 | 2.09413 |  | 62 | 16652.137 | 2.69093
62.1 | 15110.8503 | 2.38262 |  | 62.1 | 10116.8752 | 2.07998 |  | 62.1 | 16673.0881 | 2.70061
62.2 | 15165.2098 | 2.37592 |  | 62.2 | 10145.6046 | 2.046 |  | 62.2 | 16699.1353 | 2.70836
62.3 | 15174.5677 | 2.36116 |  | 62.3 | 10151.2969 | 2.06076 |  | 62.3 | 16745.4779 | 2.70046
62.4 | 15218.1089 | 2.39052 |  | 62.4 | 10181.8442 | 2.05174 |  | 62.4 | 16764.1342 | 2.70821
62.5 | 15278.846 | 2.38299 |  | 62.5 | 10216.4149 | 2.06307 |  | 62.5 | 16802.9368 | 2.68407
62.6 | 15329.1821 | 2.4242 |  | 62.6 | 10238.8561 | 2.09987 |  | 62.6 | 16800.3738 | 2.68519
62.7 | 15387.0583 | 2.35118 |  | 62.7 | 10284.6622 | 2.0688 |  | 62.7 | 16797.781 | 2.72624
62.8 | 15426.8742 | 2.36519 |  | 62.8 | 10302.9907 | 2.07953 |  | 62.8 | 16804.9335 | 2.7436
62.9 | 15460.1336 | 2.36206 |  | 62.9 | 10332.3162 | 2.08437 |  | 62.9 | 16816.4074 | 2.71007
63 | 15491.6048 | 2.39253 |  | 63 | 10347.4855 | 2.07998 |  | 63 | 16857.7135 | 2.69093
63.1 | 15517.7414 | 2.39044 |  | 63.1 | 10363.1318 | 2.10539 |  | 63.1 | 16865.1342 | 2.68698
63.2 | 15565.6636 | 2.40013 |  | 63.2 | 10380.6555 | 2.07752 |  | 63.2 | 16899.9135 | 2.76908
63.3 | 15628.9935 | 2.4046 |  | 63.3 | 10441.4523 | 2.1337 |  | 63.3 | 16897.6784 | 2.76655
63.4 | 15648.4842 | 2.45005 |  | 63.4 | 10462.4033 | 2.09339 |  | 63.4 | 16956.0611 | 2.70881
63.5 | 15669.6439 | 2.44059 |  | 63.5 | 10507.7028 | 2.10561 |  | 63.5 | 17015.6956 | 2.72825
63.6 | 15706.3007 | 2.38568 |  | 63.6 | 10517.4184 | 2.05204 |  | 63.6 | 17035.3055 | 2.75329
63.7 | 15738.3084 | 2.38612 |  | 63.7 | 10559.7675 | 2.0618 |  | 63.7 | 17076.1645 | 2.76029
63.8 | 15768.975 | 2.40512 |  | 63.8 | 10604.1729 | 2.14987 |  | 63.8 | 17100.6918 | 2.71097
63.9 | 15787.7505 | 2.44491 |  | 63.9 | 10622.9782 | 2.148 |  | 63.9 | 17126.0834 | 2.75627
64 | 15851.5573 | 2.38903 |  | 64 | 10680.8841 | 2.10047 |  | 64 | 17160.8925 | 2.79866
64.1 | 15853.703 | 2.41242 |  | 64.1 | 10699.3318 | 2.10397 |  | 64.1 | 17162.3528 | 2.73645
64.2 | 15931.9937 | 2.45504 |  | 64.2 | 10733.3362 | 2.13727 |  | 64.2 | 17166.3165 | 2.73868
64.3 | 15932.1427 | 2.46286 |  | 64.3 | 10775.4171 | 2.13146 |  | 64.3 | 17175.3764 | 2.75791
64.4 | 15970.7963 | 2.45281 |  | 64.4 | 10790.3481 | 2.10702 |  | 64.4 | 17183.3038 | 2.79739
64.5 | 16019.2847 | 2.42859 |  | 64.5 | 10834.7535 | 2.13116 |  | 64.5 | 17214.0598 | 2.77519
64.6 | 16059.2496 | 2.44237 |  | 64.6 | 10877.6689 | 2.18585 |  | 64.6 | 17250.6571 | 2.78369
64.7 | 16082.3166 | 2.42166 |  | 64.7 | 10901.1829 | 2.13169 |  | 64.7 | 17268.6875 | 2.75567
64.8 | 16134.0535 | 2.42852 |  | 64.8 | 10930.568 | 2.14212 |  | 64.8 | 17293.6916 | 2.76148
64.9 | 16190.8269 | 2.44051 |  | 64.9 | 10961.9796 | 2.12923 |  | 64.9 | 17346.6802 | 2.78026
65 | 16200.8405 | 2.41794 |  | 65 | 10988.2355 | 2.16052 |  | 65 | 17379.1051 | 2.76148
65.1 | 16251.7428 | 2.46242 |  | 65.1 | 11025.1307 | 2.20492 |  | 65.1 | 17413.4076 | 2.80544
65.2 | 16268.9686 | 2.5063 |  | 65.2 | 11073.2615 | 2.19032 |  | 65.2 | 17474.3831 | 2.79814
65.3 | 16307.7712 | 2.49043 |  | 65.3 | 11106.4911 | 2.18049 |  | 65.3 | 17509.5201 | 2.79889
65.4 | 16312.1521 | 2.46182 |  | 65.4 | 11134.1476 | 2.13087 |  | 65.4 | 17536.521 | 2.7626
65.5 | 16364.4254 | 2.49781 |  | 65.5 | 11174.7384 | 2.1673 |  | 65.5 | 17547.3392 | 2.81028
65.6 | 16404.3903 | 2.47724 |  | 65.6 | 11247.0686 | 2.20075 |  | 65.6 | 17551.4221 | 2.82601
65.7 | 16432.3747 | 2.47769 |  | 65.7 | 11251.5688 | 2.18228 |  | 65.7 | 17563.194 | 2.80932
65.79999 | 16454.0708 | 2.47367 |  | 65.79999 | 11293.6497 | 2.22027 |  | 65.79999 | 17559.1707 | 2.79807
65.9 | 16476.5418 | 2.45742 |  | 65.9 | 11337.0419 | 2.17661 |  | 65.9 | 17584.1153 | 2.81297
66 | 16506.9103 | 2.4689 |  | 66 | 11357.6055 | 2.1515 |  | 66 | 17598.927 | 2.82012
66.1 | 16535.8186 | 2.53193 |  | 66.1 | 11372 | 2.23525 |  | 66.1 | 17644.2266 | 2.79643
66.2 | 16547.0839 | 2.5133 |  | 66.2 | 11385.6792 | 2.21558 |  | 66.2 | 17680.2874 | 2.85715
66.29999 | 16580.8797 | 2.47866 |  | 66.29999 | 11393.3682 | 2.1901 |  | 66.29999 | 17700.2251 | 2.85342
66.4 | 16612.1721 | 2.50787 |  | 66.4 | 11413.3358 | 2.19956 |  | 66.4 | 17747.0446 | 2.86043
66.5 | 16617.4173 | 2.53692 |  | 66.5 | 11433.0947 | 2.21647 |  | 66.5 | 17755.5978 | 2.83614
66.6 | 16638.0107 | 2.52195 |  | 66.6 | 11487.0965 | 2.18958 |  | 66.6 | 17792.3441 | 2.82884
66.7 | 16697.0193 | 2.49997 |  | 66.7 | 11511.5643 | 2.1755 |  | 66.7 | 17812.7587 | 2.83316
66.79999 | 16729.3549 | 2.50578 |  | 66.79999 | 11548.7874 | 2.25015 |  | 66.79999 | 17832.0408 | 2.85134
66.9 | 16731.8285 | 2.52791 |  | 66.9 | 11597.3353 | 2.23733 |  | 66.9 | 17833.8885 | 2.88561
67 | 16753.3159 | 2.544 |  | 67 | 11658.6089 | 2.25589 |  | 67 | 17869.7109 | 2.80634
67.1 | 16820.3115 | 2.52016 |  | 67.1 | 11720.5381 | 2.19852 |  | 67.1 | 17885.6552 | 2.79404
67.2 | 16844.9283 | 2.51658 |  | 67.2 | 11788.7557 | 2.20992 |  | 67.2 | 17897.3079 | 2.91601
67.29999 | 16884.625 | 2.4844 |  | 67.29999 | 11856.1983 | 2.22087 |  | 67.29999 | 17899.8709 | 2.87242
67.4 | 16902.6852 | 2.52694 |  | 67.4 | 11887.5206 | 2.25842 |  | 67.4 | 17939.8954 | 2.81304
67.5 | 16940.5937 | 2.53022 |  | 67.5 | 11901.5574 | 2.25477 |  | 67.5 | 17990.0825 | 2.86378
67.6 | 16979.3665 | 2.54445 |  | 67.6 | 11919.26 | 2.26818 |  | 67.6 | 17987.0129 | 2.89746
67.7 | 16999.2745 | 2.53491 |  | 67.7 | 11941.5224 | 2.23786 |  | 67.7 | 18028.5275 | 2.88986
67.79999 | 16993.4034 | 2.59265 |  | 67.79999 | 11963.129 | 2.29202 |  | 67.79999 | 18058.3 | 2.84456
67.9 | 16976.2075 | 2.59191 |  | 67.9 | 11990.6664 | 2.2728 |  | 67.9 | 18050.611 | 2.87868
68 | 17000.0494 | 2.5288 |  | 68 | 12044.9662 | 2.25171 |  | 68 | 18057.3463 | 2.93486
68.1 | 17028.1231 | 2.56233 |  | 68.1 | 12083.3516 | 2.27936 |  | 68.1 | 18084.4367 | 2.91407
68.2 | 17031.0438 | 2.5817 |  | 68.2 | 12101.7694 | 2.28688 |  | 68.2 | 18091.9766 | 2.91415
68.29999 | 17064.6012 | 2.5548 |  | 68.29999 | 12143.0755 | 2.29143 |  | 68.29999 | 18113.7025 | 2.91206
68.4 | 17079.0255 | 2.55242 |  | 68.4 | 12202.9483 | 2.2272 |  | 68.4 | 18091.9766 | 2.89865
68.5 | 17093.3902 | 2.56307 |  | 68.5 | 12234.956 | 2.26848 |  | 68.5 | 18113.7323 | 2.94842
68.6 | 17144.0542 | 2.59332 |  | 68.6 | 12275.8448 | 2.27213 |  | 68.6 | 18141.0015 | 2.88554
68.7 | 17186.2841 | 2.59295 |  | 68.7 | 12323.3497 | 2.32346 |  | 68.7 | 18153.1906 | 2.89828
68.79999 | 17210.6624 | 2.59377 |  | 68.79999 | 12345.7313 | 2.32309 |  | 68.79999 | 18198.7882 | 2.90371
68.9 | 17257.3626 | 2.6042 |  | 68.9 | 12375.2654 | 2.28941 |  | 68.9 | 18194.4966 | 2.93337
69 | 17317.2355 | 2.6153 |  | 69 | 12400.2695 | 2.27556 |  | 69 | 18160.7604 | 2.91184
69.1 | 17338.0077 | 2.63698 |  | 69.1 | 12455.8806 | 2.3248 |  | 69.1 | 18173.486 | 2.92733
69.2 | 17347.8127 | 2.61538 |  | 69.2 | 12501.0908 | 2.31229 |  | 69.2 | 18181.8604 | 2.9479
69.29999 | 17334.5804 | 2.59027 |  | 69.29999 | 12536.0191 | 2.32346 |  | 69.29999 | 18179.2974 | 2.96645
69.4 | 17365.7238 | 2.58759 |  | 69.4 | 12589.097 | 2.29046 |  | 69.4 | 18188.3276 | 2.95646
69.5 | 17364.1741 | 2.58394 |  | 69.5 | 12620.4193 | 2.35915 |  | 69.5 | 18231.7495 | 2.96079
69.6 | 17379.2541 | 2.59198 |  | 69.6 | 12640.4464 | 2.35803 |  | 69.6 | 18253.4754 | 2.92726
69.7 | 17405.2417 | 2.6089 |  | 69.7 | 12681.7822 | 2.28494 |  | 69.7 | 18273.1748 | 2.94447
69.79999 | 17434.448 | 2.615 |  | 69.79999 | 12699.753 | 2.31564 |  | 69.79999 | 18274.2178 | 2.9508
69.9 | 17441.5708 | 2.63982 |  | 69.9 | 12738.1086 | 2.3479 |  | 69.9 | 18287.8673 | 3.00981
70 | 17475.9924 | 2.63982 |  | 70 | 12781.4412 | 2.35349 |  | 70 | 18305.0334 | 2.98128
70.1 | 17510.4141 | 2.65926 |  | 70.1 | 12837.857 | 2.39752 |  | 70.1 | 18313.0801 | 2.91377
70.2 | 17495.3341 | 2.62938 |  | 70.2 | 12875.3781 | 2.33606 |  | 70.2 | 18317.1928 | 2.96593
70.29999 | 17549.0975 | 2.61597 |  | 70.29999 | 12916.4159 | 2.34164 |  | 70.29999 | 18294.5132 | 2.98612
70.4 | 17559.2899 | 2.62067 |  | 70.4 | 12966.3646 | 2.31832 |  | 70.4 | 18308.8183 | 2.992
70.5 | 17583.9663 | 2.60167 |  | 70.5 | 12992.5311 | 2.3786 |  | 70.5 | 18328.5177 | 2.99193
70.6 | 17606.5564 | 2.63736 |  | 70.6 | 13029.5455 | 2.34097 |  | 70.6 | 18336.1769 | 2.96734
70.7 | 17612.4275 | 2.61031 |  | 70.7 | 13070.8218 | 2.31452 |  | 70.7 | 18386.0958 | 3.02434
70.79999 | 17636.627 | 2.66567 |  | 70.79999 | 13086.5276 | 2.39871 |  | 70.79999 | 18379.0028 | 3.01547
70.9 | 17676.3535 | 2.68631 |  | 70.9 | 13132.7808 | 2.41473 |  | 70.9 | 18386.4832 | 2.96436
71 | 17647.326 | 2.65531 |  | 71 | 13158.7684 | 2.4087 |  | 71 | 18393.5761 | 3.01495
71.1 | 17688.93 | 2.66775 |  | 71.1 | 13173.1033 | 2.35595 |  | 71.1 | 18412.0536 | 3.00378
71.2 | 17686.6353 | 2.639 |  | 71.2 | 13214.618 | 2.38515 |  | 71.2 | 18419.0869 | 3.04431
71.29999 | 17690.897 | 2.66604 |  | 71.29999 | 13274.9081 | 2.39313 |  | 71.29999 | 18429.6668 | 3.03186
71.4 | 17708.54 | 2.67424 |  | 71.4 | 13314.1577 | 2.38851 |  | 71.4 | 18419.4744 | 3.01726
71.5 | 17721.4742 | 2.62544 |  | 71.5 | 13344.8839 | 2.40028 |  | 71.5 | 18426.4481 | 3.04617
71.6 | 17765.1346 | 2.6308 |  | 71.6 | 13377.3386 | 2.39037 |  | 71.6 | 18452.1675 | 3.01182
71.7 | 17798.3642 | 2.6606 |  | 71.7 | 13398.3195 | 2.40549 |  | 71.7 | 18437.9816 | 3.06398
71.79999 | 17819.1066 | 2.70501 |  | 71.79999 | 13454.2286 | 2.4467 |  | 71.79999 | 18487.5429 | 3.04207
71.9 | 17847.6274 | 2.67655 |  | 71.9 | 13479.5308 | 2.41384 |  | 71.9 | 18480.4797 | 3.05943
72 | 17874.6283 | 2.66649 |  | 72 | 13493.6273 | 2.37994 |  | 72 | 18479.5558 | 3.05019
72.1 | 17897.7847 | 2.7176 |  | 72.1 | 13534.6949 | 2.43902 |  | 72.1 | 18509.1496 | 3.04595
72.2 | 17894.6853 | 2.72319 |  | 72.2 | 13580.2925 | 2.4347 |  | 72.2 | 18537.3724 | 3.04855
72.29999 | 17919.3318 | 2.70464 |  | 72.29999 | 13620.2276 | 2.41868 |  | 72.29999 | 18534.0345 | 3.05496
72.4 | 17936.945 | 2.67714 |  | 72.4 | 13650.5663 | 2.39842 |  | 72.4 | 18546.7303 | 3.05943
72.5 | 17967.999 | 2.63736 |  | 72.5 | 13691.1571 | 2.44111 |  | 72.5 | 18575.4299 | 3.08707
72.6 | 17966.0916 | 2.68713 |  | 72.6 | 13745.3079 | 2.45512 |  | 72.6 | 18586.576 | 3.11926
72.7 | 17979.2047 | 2.70255 |  | 72.7 | 13763.2787 | 2.47046 |  | 72.7 | 18598.8843 | 3.06018
72.79999 | 18008.0533 | 2.69406 |  | 72.79999 | 13793.8261 | 2.45102 |  | 72.79999 | 18610.6861 | 3.02412
72.9 | 18021.5836 | 2.71179 |  | 72.9 | 13826.6385 | 2.44573 |  | 72.9 | 18604.9044 | 3.09996
73 | 18039.5246 | 2.70389 |  | 73 | 13867.2292 | 2.45102 |  | 73 | 18581.6884 | 3.1206
73.1 | 18050.3726 | 2.76849 |  | 73.1 | 13907.7604 | 2.52657 |  | 73.1 | 18594.1458 | 3.0683
73.2 | 18084.1684 | 2.76126 |  | 73.2 | 13942.3013 | 2.48849 |  | 73.2 | 18572.0921 | 3.07791
73.29999 | 18111.2885 | 2.68564 |  | 73.29999 | 13977.319 | 2.44945 |  | 73.29999 | 18593.2219 | 3.10652
73.4 | 18174.6185 | 2.73004 |  | 73.4 | 14007.0915 | 2.45303 |  | 73.4 | 18624.0077 | 3.08409
73.5 | 18156.3795 | 2.69599 |  | 73.5 | 14029.7711 | 2.45504 |  | 73.5 | 18655.9558 | 3.09572
73.6 | 18141.5379 | 2.72721 |  | 73.6 | 14074.2362 | 2.47546 |  | 73.6 | 18703.9077 | 3.09072
73.7 | 18160.8796 | 2.71365 |  | 73.7 | 14106.0352 | 2.47262 |  | 73.7 | 18736.9287 | 3.09601
73.79999 | 18174.2907 | 2.69696 |  | 73.79999 | 14126.5094 | 2.48872 |  | 73.79999 | 18784.1058 | 3.08163
73.9 | 18168.1216 | 2.7623 |  | 73.9 | 14166.7128 | 2.51584 |  | 73.9 | 18795.222 | 3.13006
74 | 18178.612 | 2.76566 |  | 74 | 14207.0055 | 2.51718 |  | 74 | 18795.6393 | 3.11717
74.1 | 18178.1948 | 2.7816 |  | 74.1 | 14257.1628 | 2.50265 |  | 74.1 | 18820.6732 | 3.12597
74.2 | 18181.7412 | 2.77407 |  | 74.2 | 14284.1935 | 2.48976 |  | 74.2 | 18807.8582 | 3.13357
74.29999 | 18192.5595 | 2.76625 |  | 74.29999 | 14296.6807 | 2.47411 |  | 74.29999 | 18789.2616 | 3.14422
74.4 | 18199.8312 | 2.76834 |  | 74.4 | 14316.2012 | 2.48849 |  | 74.4 | 18816.7393 | 3.11397
74.5 | 18205.9407 | 2.76022 |  | 74.5 | 14333.9634 | 2.50369 |  | 74.5 | 18828.243 | 3.13289
74.6 | 18223.2559 | 2.7433 |  | 74.6 | 14363.1101 | 2.52992 |  | 74.6 | 18859.1182 | 3.13103
74.7 | 18273.0556 | 2.68765 |  | 74.7 | 14386.0877 | 2.46949 |  | 74.7 | 18811.3749 | 3.14958
74.79999 | 18288.7316 | 2.74971 |  | 74.79999 | 14421.8504 | 2.55205 |  | 74.79999 | 18814.8618 | 3.14586
74.9 | 18279.9995 | 2.79985 |  | 74.9 | 14453.2621 | 2.52225 |  | 74.9 | 18833.9353 | 3.15957
75 | 18311.6198 | 2.79702 |  | 75 | 14493.078 | 2.49267 |  | 75 | 18829.4947 | 3.15487
75.1 | 18311.4111 | 2.80276 |  | 75.1 | 14528.3341 | 2.54199 |  | 75.1 | 18854.7373 | 3.13118
75.2 | 18299.7286 | 2.78488 |  | 75.2 | 14540.5233 | 2.54601 |  | 75.2 | 18863.0819 | 3.14228
75.29999 | 18294.5132 | 2.83778 |  | 75.29999 | 14578.1636 | 2.55622 |  | 75.29999 | 18909.0967 | 3.18699
75.4 | 18288.0461 | 2.84001 |  | 75.4 | 14629.4534 | 2.52955 |  | 75.4 | 18936.2168 | 3.1551
75.5 | 18270.6714 | 2.83465 |  | 75.5 | 14714.0026 | 2.53774 |  | 75.5 | 18927.2165 | 3.158
75.6 | 18267.0057 | 2.79099 |  | 75.6 | 14748.9011 | 2.51755 |  | 75.6 | 18941.9985 | 3.17968
75.7 | 18261.5817 | 2.79054 |  | 75.7 | 14804.9593 | 2.52783 |  | 75.7 | 18950.7902 | 3.19391
75.79999 | 18287.3905 | 2.82705 |  | 75.79999 | 14831.7814 | 2.58811 |  | 75.79999 | 18951.267 | 3.17186
75.9 | 18300.3247 | 2.80663 |  | 75.9 | 14830.3807 | 2.55704 |  | 75.9 | 18978.2381 | 3.15726
76 | 18330.0972 | 2.77698 |  | 76 | 14869.6005 | 2.53715 |  | 76 | 18968.2245 | 3.14988
76.1 | 18351.5847 | 2.85611 |  | 76.1 | 14893.4722 | 2.57753 |  | 76.1 | 18988.0133 | 3.18132
76.2 | 18398.2849 | 2.86035 |  | 76.2 | 14934.4206 | 2.55629 |  | 76.2 | 19012.6002 | 3.23601
76.29999 | 18433.243 | 2.86736 |  | 76.29999 | 14956.9809 | 2.53238 |  | 76.29999 | 19004.7026 | 3.19205
76.4 | 18504.2322 | 2.82198 |  | 76.4 | 14970.1536 | 2.55354 |  | 76.4 | 19007.5338 | 3.16158
76.5 | 18541.7831 | 2.82869 |  | 76.5 | 15004.1282 | 2.58468 |  | 76.5 | 18998.9507 | 3.20561
76.6 | 18563.7176 | 2.86572 |  | 76.6 | 15058.1896 | 2.59668 |  | 76.6 | 19024.9979 | 3.21314
76.7 | 18545.8064 | 2.87041 |  | 76.7 | 15087.9323 | 2.57716 |  | 76.7 | 19062.072 | 3.17805
76.79999 | 18513.5901 | 2.83256 |  | 76.79999 | 15099.0784 | 2.56978 |  | 76.79999 | 19080.5793 | 3.14623
76.9 | 18509.9542 | 2.8155 |  | 76.9 | 15122.3242 | 2.58826 |  | 76.9 | 19111.1267 | 3.20889
77 | 18524.8554 | 2.85171 |  | 77 | 15156.4181 | 2.59705 |  | 77 | 19113.183 | 3.2597
77.1 | 18530.3688 | 2.86743 |  | 77.1 | 15189.8563 | 2.64235 |  | 77.1 | 19134.6705 | 3.24883
77.2 | 18560.797 | 2.91288 |  | 77.2 | 15225.9767 | 2.61948 |  | 77.2 | 19137.7103 | 3.22275
77.29999 | 18608.2423 | 2.8564 |  | 77.29999 | 15258.7295 | 2.60025 |  | 77.29999 | 19147.5451 | 3.2153
77.4 | 18612.4444 | 2.87317 |  | 77.4 | 15269.3391 | 2.58707 |  | 77.4 | 19144.4159 | 3.25829
77.5 | 18626.8091 | 2.89448 |  | 77.5 | 15312.7909 | 2.60361 |  | 77.5 | 19158.572 | 3.23556
77.6 | 18656.9393 | 2.92301 |  | 77.6 | 15360.3256 | 2.60614 |  | 77.6 | 19168.2577 | 3.22096
77.7 | 18657.1181 | 2.87265 |  | 77.7 | 15371.0842 | 2.60092 |  | 77.7 | 19170.6717 | 3.23288
77.79999 | 18653.5716 | 2.87339 |  | 77.79999 | 15413.4035 | 2.6349 |  | 77.79999 | 19207.6564 | 3.22767
77.9 | 18656.224 | 2.88367 |  | 77.9 | 15464.5741 | 2.65747 |  | 77.9 | 19208.6995 | 3.26261
78 | 18644.7799 | 2.90737 |  | 78 | 15483.8562 | 2.62313 |  | 78 | 19223.0344 | 3.25084
78.1 | 18658.34 | 2.92249 |  | 78.1 | 15503.4959 | 2.61426 |  | 78.1 | 19237.2501 | 3.20703
78.2 | 18665.4329 | 2.8611 |  | 78.2 | 15531.8379 | 2.62246 |  | 78.2 | 19217.819 | 3.27922
78.29999 | 18703.9673 | 2.87093 |  | 78.29999 | 15551.8651 | 2.63453 |  | 78.29999 | 19228.6074 | 3.29308
78.4 | 18768.0125 | 2.91966 |  | 78.4 | 15601.486 | 2.65345 |  | 78.4 | 19260.4363 | 3.28243
78.5 | 18793.6723 | 2.9254 |  | 78.5 | 15646.2789 | 2.65382 |  | 78.5 | 19228.1604 | 3.26008
78.6 | 18784.1952 | 2.90997 |  | 78.6 | 15681.1774 | 2.61903 |  | 78.6 | 19268.0359 | 3.25352
78.7 | 18812.0306 | 2.89634 |  | 78.7 | 15723.7947 | 2.57842 |  | 78.7 | 19260.6449 | 3.26417
78.79999 | 18821.4481 | 2.95326 |  | 78.79999 | 15739.7687 | 2.65412 |  | 78.79999 | 19296.1097 | 3.23929
78.9 | 18807.6198 | 2.94857 |  | 78.9 | 15769.6903 | 2.691 |  | 78.9 | 19355.2077 | 3.28101
79 | 18812.3286 | 2.89708 |  | 79 | 15799.731 | 2.6729 |  | 79 | 19388.6757 | 3.31767
79.1 | 18826.6337 | 2.90632 |  | 79.1 | 15842.2589 | 2.66165 |  | 79.1 | 19400.6264 | 3.26753
79.2 | 18869.9365 | 2.966 |  | 79.2 | 15867.7399 | 2.66448 |  | 79.2 | 19374.2514 | 3.30374
79.29999 | 18889.8444 | 2.96392 |  | 79.29999 | 15895.0686 | 2.67155 |  | 79.29999 | 19355.7441 | 3.35135
79.4 | 18902.3614 | 2.96228 |  | 79.4 | 15932.2321 | 2.6679 |  | 79.4 | 19345.5517 | 3.28638
79.5 | 18922.3588 | 2.93866 |  | 79.5 | 15955.5674 | 2.6764 |  | 79.5 | 19373.6851 | 3.27304
79.6 | 18916.6665 | 3.00378 |  | 79.6 | 16017.6754 | 2.73146 |  | 79.6 | 19403.9643 | 3.29889
79.7 | 18967.2112 | 2.98761 |  | 79.7 | 16016.2449 | 2.6831 |  | 79.7 | 19415.5872 | 3.33644
79.79999 | 18971.3538 | 3.00296 |  | 79.79999 | 16042.0537 | 2.66664 |  | 79.79999 | 19433.7368 | 3.26604
79.9 | 18952.0717 | 2.96637 |  | 79.9 | 16091.9428 | 2.66463 |  | 79.9 | 19457.072 | 3.29241
80 | 18961.7276 | 2.93911 |  | 80 | 16135.633 | 2.68497 |  | 80 | 19474.2084 | 3.30672
80.1 | 18968.1649 | 2.97569 |  | 80.1 | 16184.0916 | 2.73161 |  | 80.1 | 19511.0738 | 3.32974
80.2 | 18943.5184 | 3.00564 |  | 80.2 | 16222.9836 | 2.75083 |  | 80.2 | 19555.4495 | 3.34181
80.29999 | 18992.6326 | 2.99312 |  | 80.29999 | 16243.3982 | 2.7132 |  | 80.29999 | 19532.4123 | 3.30746
80.4 | 19027.6802 | 2.95721 |  | 80.4 | 16284.9128 | 2.67416 |  | 80.4 | 19523.4418 | 3.35202
80.5 | 19066.3636 | 2.99759 |  | 80.5 | 16300.9167 | 2.67141 |  | 80.5 | 19510.4778 | 3.3503
80.6 | 19085.8245 | 3.03768 |  | 80.6 | 16328.9011 | 2.74137 |  | 80.6 | 19479.4536 | 3.32892
80.7 | 19092.5002 | 2.98202 |  | 80.7 | 16355.902 | 2.72669 |  | 80.7 | 19491.2553 | 3.34002
80.79999 | 19082.2184 | 3.02471 |  | 80.79999 | 16376.7636 | 2.73667 |  | 80.79999 | 19514.9779 | 3.34114
80.9 | 19091.9638 | 3.02032 |  | 80.9 | 16440.0339 | 2.73012 |  | 80.9 | 19530.0579 | 3.34069
81 | 19099.5038 | 3.0078 |  | 81 | 16474.7536 | 2.74323 |  | 81 | 19579.9172 | 3.34278
81.1 | 19123.733 | 3.08499 |  | 81.1 | 16512.6026 | 2.7319 |  | 81.1 | 19620.7166 | 3.33406
81.2 | 19135.4454 | 3.04654 |  | 81.2 | 16523.0632 | 2.72401 |  | 81.2 | 19660.8901 | 3.39203
81.29999 | 19144.5053 | 3.00758 |  | 81.29999 | 16569.8826 | 2.7708 |  | 81.29999 | 19676.0595 | 3.34509
81.4 | 19157.8567 | 3.04446 |  | 81.4 | 16615.063 | 2.76692 |  | 81.4 | 19684.3147 | 3.34449
81.5 | 19201.4873 | 3.04438 |  | 81.5 | 16642.2725 | 2.7483 |  | 81.5 | 19745.0221 | 3.37556
81.6 | 19194.9308 | 3.01927 |  | 81.6 | 16688.9131 | 2.74353 |  | 81.6 | 19771.4567 | 3.3728
81.7 | 19219.9945 | 2.97345 |  | 81.7 | 16721.487 | 2.74077 |  | 81.7 | 19767.046 | 3.34568
81.79999 | 19224.9715 | 3.02441 |  | 81.79999 | 16765.6243 | 2.75157 |  | 81.79999 | 19752.4726 | 3.33123
81.9 | 19220.7992 | 3.04013 |  | 81.9 | 16802.907 | 2.80373 |  | 81.9 | 19726.634 | 3.41691
82 | 19248.2471 | 3.05481 |  | 82 | 16827.3449 | 2.77728 |  | 82 | 19723.9518 | 3.41997
82.1 | 19246.2802 | 3.0496 |  | 82.1 | 16855.8061 | 2.74763 |  | 82.1 | 19720.4351 | 3.34218
82.2 | 19229.4419 | 3.06591 |  | 82.2 | 16860.8427 | 2.7176 |  | 82.2 | 19778.4901 | 3.40402
82.29999 | 19241.6608 | 3.07254 |  | 82.29999 | 16885.6978 | 2.78383 |  | 82.29999 | 19825.3095 | 3.41356
82.4 | 19279.927 | 3.11695 |  | 82.4 | 16899.5261 | 2.80492 |  | 82.4 | 19858.7477 | 3.39992
82.5 | 19276.2911 | 3.0835 |  | 82.5 | 16920.1791 | 2.76141 |  | 82.5 | 19859.6418 | 3.37362
82.6 | 19292.8612 | 3.08126 |  | 82.6 | 16963.0349 | 2.79479 |  | 82.6 | 19853.8005 | 3.40633
82.7 | 19306.7491 | 3.06703 |  | 82.7 | 17009.0497 | 2.77869 |  | 82.7 | 19879.1921 | 3.42615
82.79999 | 19310.981 | 3.11218 |  | 82.79999 | 17060.5183 | 2.78659 |  | 82.79999 | 19915.7 | 3.40641
82.9 | 19319.1469 | 3.10019 |  | 82.9 | 17126.3814 | 2.7547 |  | 82.9 | 19917.7563 | 3.41095
83 | 19324.6305 | 3.06264 |  | 83 | 17211.8247 | 2.74703 |  | 83 | 19916.8622 | 3.43405
83.1 | 19361.4364 | 3.08648 |  | 83.1 | 17228.9908 | 2.79337 |  | 83.1 | 19929.6772 | 3.4301
83.2 | 19403.0702 | 3.11874 |  | 83.2 | 17281.8601 | 2.81483 |  | 83.2 | 19897.4311 | 3.4526
83.29999 | 19437.5515 | 3.09102 |  | 83.29999 | 17294.4069 | 2.84903 |  | 83.29999 | 19903.2128 | 3.44187
83.4 | 19423.5444 | 3.0829 |  | 83.4 | 17342.6569 | 2.8196 |  | 83.4 | 19938.1113 | 3.46467
83.5 | 19431.3228 | 3.08454 |  | 83.5 | 17342.2992 | 2.78331 |  | 83.5 | 19970.0892 | 3.4108
83.6 | 19437.4919 | 3.10391 |  | 83.6 | 17383.8437 | 2.82705 |  | 83.6 | 19970.7747 | 3.41967
83.7 | 19424.5577 | 3.07195 |  | 83.7 | 17420.2025 | 2.8149 |  | 83.7 | 19966.7513 | 3.44962
83.79999 | 19428.581 | 3.11643 |  | 83.79999 | 17478.1084 | 2.8684 |  | 83.79999 | 19986.7189 | 3.46698
83.9 | 19380.1224 | 3.0984 |  | 83.9 | 17513.6924 | 2.84567 |  | 83.9 | 19984.7519 | 3.4412
84 | 19399.2853 | 3.08849 |  | 84 | 17543.8225 | 2.83353 |  | 84 | 19969.523 | 3.45692
84.1 | 19404.6199 | 3.139 |  | 84.1 | 17570.1976 | 2.85767 |  | 84.1 | 19990.1462 | 3.48896
84.2 | 19411.5043 | 3.1352 |  | 84.2 | 17637.7594 | 2.84553 |  | 84.2 | 20006.7461 | 3.48382
84.29999 | 19401.3119 | 3.14191 |  | 84.29999 | 17660.439 | 2.80209 |  | 84.29999 | 20036.8762 | 3.44768
84.4 | 19411.9215 | 3.11151 |  | 84.4 | 17657.3992 | 2.79471 |  | 84.4 | 20032.7635 | 3.45655
84.5 | 19451.5884 | 3.16896 |  | 84.5 | 17666.1909 | 2.86959 |  | 84.5 | 20077.318 | 3.4707
84.6 | 19472.301 | 3.1659 |  | 84.6 | 17679.4529 | 2.85864 |  | 84.6 | 20100.832 | 3.49849
84.7 | 19495.07 | 3.14288 |  | 84.7 | 17692.2679 | 2.8462 |  | 84.7 | 20102.7393 | 3.4561
84.79999 | 19564.2114 | 3.11024 |  | 84.79999 | 17706.4836 | 2.8678 |  | 84.79999 | 20126.5216 | 3.47905
84.9 | 19593.2388 | 3.15882 |  | 84.9 | 17740.3986 | 2.85253 |  | 84.9 | 20129.8892 | 3.48225
85 | 19623.369 | 3.11002 |  | 85 | 17747.9386 | 2.84716 |  | 85 | 20156.9498 | 3.52114
85.1 | 19631.3262 | 3.17551 |  | 85.1 | 17796.8144 | 2.85693 |  | 85.1 | 20166.0991 | 3.50639
85.2 | 19645.8697 | 3.15346 |  | 85.2 | 17824.6796 | 2.84739 |  | 85.2 | 20177.9604 | 3.5084
85.29999 | 19638.6576 | 3.15398 |  | 85.29999 | 17842.5908 | 2.87503 |  | 85.29999 | 20161.1817 | 3.51124
85.4 | 19610.9712 | 3.15867 |  | 85.4 | 17846.8227 | 2.89679 |  | 85.4 | 20159.9598 | 3.47026
85.5 | 19601.2855 | 3.16299 |  | 85.5 | 17854.6607 | 2.89999 |  | 85.5 | 20198.971 | 3.528
85.6 | 19589.1261 | 3.13975 |  | 85.6 | 17860.7404 | 2.8687 |  | 85.6 | 20221.2632 | 3.53128
85.7 | 19580.9007 | 3.13841 |  | 85.7 | 17884.8803 | 2.82593 |  | 85.7 | 20230.2933 | 3.50922
85.79999 | 19589.6029 | 3.15763 |  | 85.79999 | 17898.9172 | 2.87563 |  | 85.79999 | 20223.1109 | 3.535
85.9 | 19597.1429 | 3.19086 |  | 85.9 | 17919.9874 | 2.93516 |  | 85.9 | 20225.1673 | 3.53046
86 | 19618.6304 | 3.16381 |  | 86 | 17900.7053 | 2.91973 |  | 86 | 20208.6568 | 3.56145
86.1 | 19651.8898 | 3.16776 |  | 86.1 | 17902.5829 | 2.90573 |  | 86.1 | 20240.5453 | 3.48635
86.2 | 19666.5823 | 3.18959 |  | 86.2 | 17918.4079 | 2.89895 |  | 86.2 | 20247.8468 | 3.521
86.29999 | 19671.2017 | 3.19988 |  | 86.29999 | 17954.9754 | 2.88531 |  | 86.29999 | 20258.9333 | 3.56875
86.4 | 19716.2628 | 3.20882 |  | 86.4 | 17959.3563 | 2.90066 |  | 86.4 | 20276.9935 | 3.55996
86.5 | 19738.4655 | 3.19853 |  | 86.5 | 17959.5351 | 2.9058 |  | 86.5 | 20310.4913 | 3.52271
86.6 | 19744.2472 | 3.18103 |  | 86.6 | 17971.2772 | 2.94857 |  | 86.6 | 20311.2662 | 3.53396
86.7 | 19756.2873 | 3.23325 |  | 86.7 | 17974.4661 | 2.9178 |  | 86.7 | 20328.4621 | 3.54268
86.79999 | 19773.7813 | 3.27028 |  | 86.79999 | 17995.0595 | 2.95326 |  | 86.79999 | 20320.7731 | 3.53426
86.9 | 19774.2581 | 3.22305 |  | 86.9 | 18014.1032 | 2.93337 |  | 86.9 | 20330.8165 | 3.52636
87 | 19787.9374 | 3.22796 |  | 87 | 18019.557 | 2.88576 |  | 87 | 20305.5143 | 3.56182
87.1 | 19800.1862 | 3.24331 |  | 87.1 | 18030.9117 | 2.91735 |  | 87.1 | 20327.5681 | 3.55631
87.2 | 19786.1791 | 3.24085 |  | 87.2 | 18043.3691 | 2.94745 |  | 87.2 | 20354.8968 | 3.57427
87.29999 | 19781.5001 | 3.28794 |  | 87.29999 | 18052.6376 | 2.92577 |  | 87.29999 | 20360.9765 | 3.5736
87.4 | 19774.4668 | 3.23042 |  | 87.4 | 18053.472 | 2.94201 |  | 87.4 | 20358.9201 | 3.59774
87.5 | 19773.8111 | 3.25099 |  | 87.5 | 18069.7441 | 2.90602 |  | 87.5 | 20382.8216 | 3.54804
87.6 | 19825.7267 | 3.25166 |  | 87.6 | 18056.8397 | 2.94797 |  | 87.6 | 20369.0231 | 3.57047
87.7 | 19844.2042 | 3.24719 |  | 87.7 | 18099.6656 | 2.92942 |  | 87.7 | 20397.6333 | 3.60124
87.79999 | 19894.4509 | 3.23273 |  | 87.79999 | 18086.344 | 2.97055 |  | 87.79999 | 20417.5413 | 3.58053
87.9 | 19868.9997 | 3.23862 |  | 87.9 | 18097.3411 | 2.94916 |  | 87.9 | 20421.6242 | 3.54335
88 | 19879.1027 | 3.27349 |  | 88 | 18086.791 | 2.94156 |  | 88 | 20438.0453 | 3.56853
88.1 | 19865.3042 | 3.26246 |  | 88.1 | 18135.8457 | 3.00817 |  | 88.1 | 20463.1686 | 3.60884
88.2 | 19906.0738 | 3.26112 |  | 88.2 | 18145.4122 | 2.9283 |  | 88.2 | 20463.6157 | 3.65548
88.29999 | 19897.9974 | 3.22707 |  | 88.29999 | 18164.1877 | 2.94797 |  | 88.29999 | 20451.0987 | 3.57091
88.4 | 19905.7758 | 3.26514 |  | 88.4 | 18189.3706 | 2.93761 |  | 88.4 | 20452.4994 | 3.59386
88.5 | 19912.1535 | 3.26656 |  | 88.5 | 18193.6622 | 2.98627 |  | 88.5 | 20427.0184 | 3.66673
88.6 | 19934.7734 | 3.28273 |  | 88.6 | 18199.3842 | 3.01011 |  | 88.6 | 20420.6705 | 3.6262
88.7 | 19949.4064 | 3.2147 |  | 88.7 | 18216.759 | 2.95922 |  | 88.7 | 20402.5805 | 3.62173
88.79999 | 19948.3335 | 3.27393 |  | 88.79999 | 18216.4609 | 2.97062 |  | 88.79999 | 20430.6543 | 3.60593
88.9 | 19982.7552 | 3.26827 |  | 88.9 | 18236.2497 | 2.95818 |  | 88.9 | 20455.0624 | 3.65235
89 | 20004.5705 | 3.2679 |  | 89 | 18249.5117 | 2.99044 |  | 89 | 20457.536 | 3.62709
89.1 | 20018.1007 | 3.25009 |  | 89.1 | 18241.3459 | 3.0455 |  | 89.1 | 20484.4177 | 3.64535
89.2 | 20020.0081 | 3.28764 |  | 89.2 | 18246.0248 | 3.0075 |  | 89.2 | 20486.7423 | 3.6598
89.29999 | 19998.4014 | 3.26738 |  | 89.29999 | 18287.3905 | 3.01152 |  | 89.29999 | 20516.5744 | 3.62307
89.4 | 20021.3194 | 3.32288 |  | 89.4 | 18334.5973 | 2.97181 |  | 89.4 | 20525.5449 | 3.62068
89.5 | 20029.0084 | 3.29301 |  | 89.5 | 18342.5844 | 3.00832 |  | 89.5 | 20550.8173 | 3.68252
89.6 | 20048.3501 | 3.29487 |  | 89.6 | 18316.5073 | 3.01085 |  | 89.6 | 20551.5623 | 3.64013
89.7 | 20050.6151 | 3.2717 |  | 89.7 | 18338.2928 | 2.98873 |  | 89.7 | 20602.8521 | 3.64959
89.79999 | 19998.6696 | 3.32132 |  | 89.79999 | 18349.7071 | 3.02225 |  | 89.79999 | 20642.0124 | 3.63603
89.9 | 20029.3064 | 3.36729 |  | 89.9 | 18365.2639 | 3.04557 |  | 89.9 | 20648.1516 | 3.68401
90 | 20047.3666 | 3.30307 |  | 90 | 18361.1512 | 3.02315 |  | 90 | 20634.9194 | 3.67157
90.1 | 20074.9338 | 3.33726 |  | 90.1 | 18411.5171 | 3.03097 |  | 90.1 | 20667.0761 | 3.64862
90.2 | 20077.8544 | 3.34129 |  | 90.2 | 18394.798 | 3.04118 |  | 90.2 | 20627.1708 | 3.70212
90.29999 | 20115.0477 | 3.35671 |  | 90.29999 | 18402.487 | 3.04438 |  | 90.29999 | 20600.5573 | 3.68677
90.4 | 20118.7432 | 3.35038 |  | 90.4 | 18420.8453 | 3.04587 |  | 90.4 | 20612.3292 | 3.65876
90.5 | 20132.4522 | 3.30828 |  | 90.5 | 18441.1705 | 3.06115 |  | 90.5 | 20634.4724 | 3.68975
90.6 | 20109.2362 | 3.32266 |  | 90.6 | 18427.1336 | 3.01316 |  | 90.6 | 20640.552 | 3.68558
90.7 | 20121.5148 | 3.32348 |  | 90.7 | 18437.4154 | 3.02173 |  | 90.7 | 20662.874 | 3.71061
90.79999 | 20146.5487 | 3.33712 |  | 90.79999 | 18436.7597 | 3.05995 |  | 90.79999 | 20670.3246 | 3.69288
90.89999 | 20132.4522 | 3.32855 |  | 90.89999 | 18435.2994 | 3.08186 |  | 90.89999 | 20710.4087 | 3.7165
91 | 20172.1489 | 3.30456 |  | 91 | 18440.0678 | 3.04192 |  | 91 | 20713.5379 | 3.71724
91.1 | 20209.5211 | 3.34784 |  | 91.1 | 18442.899 | 3.07918 |  | 91.1 | 20704.8059 | 3.65749
91.2 | 20223.856 | 3.38763 |  | 91.2 | 18487.9005 | 3.0522 |  | 91.2 | 20709.6338 | 3.73259
91.29999 | 20249.9628 | 3.33115 |  | 91.29999 | 18510.2224 | 3.08737 |  | 91.29999 | 20705.0145 | 3.75621
91.39999 | 20259.4697 | 3.31625 |  | 91.39999 | 18534.9882 | 3.04088 |  | 91.39999 | 20698.458 | 3.71337
91.5 | 20259.8274 | 3.36215 |  | 91.5 | 18552.1245 | 3.10794 |  | 91.5 | 20695.1499 | 3.7095
91.6 | 20278.3346 | 3.37414 |  | 91.6 | 18592.5364 | 3.09728 |  | 91.6 | 20689.0404 | 3.73133
91.7 | 20257.8306 | 3.36006 |  | 91.7 | 18629.6701 | 3.09765 |  | 91.7 | 20726.8298 | 3.74362
91.79999 | 20251.2443 | 3.39217 |  | 91.79999 | 18651.3066 | 3.06211 |  | 91.79999 | 20749.9266 | 3.73788
91.89999 | 20236.2835 | 3.33451 |  | 91.89999 | 18620.2824 | 3.07813 |  | 91.89999 | 20742.5058 | 3.70972
92 | 20260.9599 | 3.3804 |  | 92 | 18632.8292 | 3.11457 |  | 92 | 20740.211 | 3.74399
92.1 | 20277.5598 | 3.45126 |  | 92.1 | 18637.7466 | 3.13513 |  | 92.1 | 20771.7717 | 3.72045
92.2 | 20304.4713 | 3.38897 |  | 92.2 | 18637.0015 | 3.12984 |  | 92.2 | 20774.4539 | 3.78013
92.29999 | 20364.8508 | 3.36543 |  | 92.29999 | 18635.3326 | 3.10034 |  | 92.29999 | 20771.9505 | 3.77633
92.39999 | 20390.451 | 3.40022 |  | 92.39999 | 18675.7147 | 3.0601 |  | 92.39999 | 20790.875 | 3.746
92.5 | 20404.2792 | 3.46102 |  | 92.5 | 18685.9369 | 3.12984 |  | 92.5 | 20810.008 | 3.71657
92.6 | 20425.1111 | 3.41021 |  | 92.6 | 18671.3338 | 3.12254 |  | 92.6 | 20826.1609 | 3.79711
92.7 | 20430.4755 | 3.37556 |  | 92.7 | 18675.0591 | 3.09788 |  | 92.7 | 20806.7894 | 3.77625
92.79999 | 20449.4298 | 3.4038 |  | 92.79999 | 18680.4831 | 3.15309 |  | 92.79999 | 20838.0818 | 3.7311
92.89999 | 20484.7455 | 3.43159 |  | 92.89999 | 18726.4383 | 3.15897 |  | 92.89999 | 20821.2435 | 3.74347
93 | 20482.0633 | 3.43807 |  | 93 | 18762.1117 | 3.09743 |  | 93 | 20854.9798 | 3.82587
93.1 | 20459.7414 | 3.48583 |  | 93.1 | 18754.5419 | 3.13774 |  | 93.1 | 20868.4504 | 3.75688
93.2 | 20474.0763 | 3.43353 |  | 93.2 | 18757.7903 | 3.15562 |  | 93.2 | 20868.8378 | 3.80069
93.29999 | 20496.0704 | 3.40447 |  | 93.29999 | 18780.2315 | 3.18475 |  | 93.29999 | 20874.6195 | 3.83116
93.39999 | 20525.4555 | 3.45752 |  | 93.39999 | 18788.9636 | 3.15256 |  | 93.39999 | 20871.7585 | 3.79227
93.5 | 20536.8996 | 3.4257 |  | 93.5 | 18784.1356 | 3.15152 |  | 93.5 | 20889.7591 | 3.77119
93.6 | 20517.9155 | 3.43874 |  | 93.6 | 18790.3643 | 3.14586 |  | 93.6 | 20880.878 | 3.81112
93.7 | 20521.0447 | 3.41803 |  | 93.7 | 18824.3687 | 3.1773 |  | 93.7 | 20904.8688 | 3.81
93.79999 | 20518.899 | 3.44448 |  | 93.79999 | 18826.3655 | 3.17506 |  | 93.79999 | 20925.4324 | 3.76329
93.89999 | 20534.9624 | 3.46176 |  | 93.89999 | 18840.5514 | 3.1919 |  | 93.89999 | 20953.089 | 3.81008
94 | 20548.4033 | 3.43256 |  | 94 | 18820.6434 | 3.15718 |  | 94 | 20963.9072 | 3.85039
94.1 | 20549.1781 | 3.43122 |  | 94.1 | 18833.7564 | 3.15577 |  | 94.1 | 21003.5443 | 3.77387
94.2 | 20543.6647 | 3.46392 |  | 94.2 | 18868.5656 | 3.21917 |  | 94.2 | 20999.9382 | 3.83027
94.29999 | 20567.3873 | 3.4897 |  | 94.29999 | 18877.3572 | 3.22215 |  | 94.29999 | 21002.5012 | 3.81149
94.39999 | 20583.868 | 3.44358 |  | 94.39999 | 18900.5136 | 3.16702 |  | 94.39999 | 21017.164 | 3.86566
94.5 | 20615.5181 | 3.47473 |  | 94.5 | 18915.9513 | 3.16933 |  | 94.5 | 20990.4909 | 3.80017
94.6 | 20595.938 | 3.47778 |  | 94.6 | 18914.8784 | 3.14161 |  | 94.6 | 21003.8126 | 3.82885
94.7 | 20583.57 | 3.45923 |  | 94.7 | 18943.4588 | 3.15957 |  | 94.7 | 21000.1469 | 3.82818
94.79999 | 20610.0047 | 3.48493 |  | 94.79999 | 18959.9693 | 3.24212 |  | 94.79999 | 20974.2188 | 3.83452
94.89999 | 20615.6075 | 3.50118 |  | 94.89999 | 18965.0655 | 3.21448 |  | 94.89999 | 20987.5703 | 3.87467
95 | 20627.4986 | 3.50535 |  | 95 | 18953.979 | 3.21142 |  | 95 | 20995.7957 | 3.86119
95.1 | 20655.483 | 3.54767 |  | 95.1 | 18954.2174 | 3.20576 |  | 95.1 | 21006.8226 | 3.86447
95.2 | 20692.8551 | 3.52122 |  | 95.2 | 18964.7675 | 3.24823 |  | 95.2 | 21020.6211 | 3.87289
95.29999 | 20699.2626 | 3.50446 |  | 95.29999 | 18980.4137 | 3.25859 |  | 95.29999 | 21038.2342 | 3.87132
95.39999 | 20711.3028 | 3.50066 |  | 95.39999 | 19005.9543 | 3.20934 |  | 95.39999 | 21078.9144 | 3.87646
95.5 | 20690.6497 | 3.48553 |  | 95.5 | 19041.8959 | 3.22863 |  | 95.5 | 21111.0115 | 3.86849
95.6 | 20721.7634 | 3.51518 |  | 95.6 | 19069.1948 | 3.24048 |  | 95.6 | 21114.9454 | 3.84197
95.7 | 20704.776 | 3.48017 |  | 95.7 | 19070.9829 | 3.20487 |  | 95.7 | 21109.9982 | 3.89479
95.79999 | 20723.9687 | 3.48352 |  | 95.79999 | 19088.0001 | 3.24018 |  | 95.79999 | 21122.0086 | 3.89963
95.89999 | 20758.1222 | 3.47964 |  | 95.89999 | 19064.4562 | 3.25635 |  | 95.89999 | 21122.8132 | 3.84316
96 | 20785.1827 | 3.50788 |  | 96 | 19077.7779 | 3.27267 |  | 96 | 21100.1337 | 3.89583
96.1 | 20796.3586 | 3.54111 |  | 96.1 | 19098.2223 | 3.31156 |  | 96.1 | 21132.3798 | 3.89546
96.2 | 20786.2258 | 3.52614 |  | 96.2 | 19106.5669 | 3.21858 |  | 96.2 | 21150.7082 | 3.90008
96.29999 | 20812.8989 | 3.49708 |  | 96.29999 | 19128.5908 | 3.21962 |  | 96.29999 | 21138.8171 | 3.90731
96.39999 | 20825.7437 | 3.55758 |  | 96.39999 | 19147.6643 | 3.25277 |  | 96.39999 | 21143.8835 | 3.89241
96.5 | 20810.5147 | 3.57449 |  | 96.5 | 19156.8434 | 3.2784 |  | 96.5 | 21159.1721 | 3.92802
96.6 | 20819.6342 | 3.573 |  | 96.6 | 19159.2872 | 3.30031 |  | 96.6 | 21142.6616 | 3.88674
96.7 | 20811.2895 | 3.50624 |  | 96.7 | 19149.8995 | 3.23452 |  | 96.7 | 21162.1821 | 3.90492
96.79999 | 20824.5814 | 3.573 |  | 96.79999 | 19196.0037 | 3.25836 |  | 96.79999 | 21190.3453 | 3.92877
96.89999 | 20831.2571 | 3.59021 |  | 96.89999 | 19182.4138 | 3.28697 |  | 96.89999 | 21216.3627 | 3.92668
97 | 20862.2813 | 3.54759 |  | 97 | 19191.7419 | 3.30947 |  | 97 | 21238.327 | 3.91617
97.1 | 20856.7977 | 3.57106 |  | 97.1 | 19225.9252 | 3.29942 |  | 97.1 | 21249.7413 | 3.94262
97.2 | 20879.9839 | 3.57196 |  | 97.2 | 19234.6275 | 3.27483 |  | 97.2 | 21250.4864 | 3.9655
97.29999 | 20875.3943 | 3.58313 |  | 97.29999 | 19248.873 | 3.2571 |  | 97.29999 | 21278.1131 | 3.91103
97.39999 | 20876.7951 | 3.55914 |  | 97.39999 | 19277.4534 | 3.28615 |  | 97.39999 | 21287.5009 | 3.90887
97.5 | 20868.0034 | 3.56592 |  | 97.5 | 19292.2354 | 3.30754 |  | 97.5 | 21302.0146 | 3.96505
97.6 | 20910.7399 | 3.56033 |  | 97.6 | 19297.3018 | 3.31044 |  | 97.6 | 21287.2624 | 3.96527
97.7 | 20916.3129 | 3.56175 |  | 97.7 | 19313.246 | 3.30105 |  | 97.7 | 21276.2952 | 3.92228
97.79999 | 20953.1486 | 3.5727 |  | 97.79999 | 19343.0781 | 3.33972 |  | 97.79999 | 21297.8423 | 3.89539
97.89999 | 20969.1823 | 3.57449 |  | 97.89999 | 19371.0327 | 3.32892 |  | 97.89999 | 21291.852 | 3.9608
98 | 20994.544 | 3.57799 |  | 98 | 19405.3948 | 3.31216 |  | 98 | 21277.4277 | 3.98047
98.1 | 20999.372 | 3.60176 |  | 98.1 | 19365.3703 | 3.27416 |  | 98.1 | 21290.8089 | 3.92973
98.2 | 20993.2327 | 3.61606 |  | 98.2 | 19366.4432 | 3.36699 |  | 98.2 | 21305.9783 | 3.97474
98.29999 | 20989.9545 | 3.64102 |  | 98.29999 | 19363.6119 | 3.38823 |  | 98.29999 | 21331.5189 | 4.01109
98.39999 | 21004.1702 | 3.62843 |  | 98.39999 | 19350.5883 | 3.35149 |  | 98.39999 | 21354.5859 | 3.95685
98.5 | 20982.0867 | 3.62657 |  | 98.5 | 19340.9324 | 3.32057 |  | 98.5 | 21388.9778 | 3.94836
98.6 | 20990.8485 | 3.64095 |  | 98.6 | 19390.0168 | 3.35447 |  | 98.6 | 21403.1041 | 3.95857
98.7 | 20994.8123 | 3.63722 |  | 98.7 | 19408.4346 | 3.30746 |  | 98.7 | 21408.7367 | 3.97965
98.79999 | 21019.6078 | 3.6227 |  | 98.79999 | 19413.4116 | 3.37377 |  | 98.79999 | 21413.3561 | 3.96147
98.89999 | 21056.5329 | 3.61212 |  | 98.89999 | 19439.9953 | 3.37578 |  | 98.89999 | 21423.3994 | 3.98763
99 | 21085.8881 | 3.60936 |  | 99 | 19472.2414 | 3.37593 |  | 99 | 21412.8196 | 3.99254
99.1 | 21111.8162 | 3.64825 |  | 99.1 | 19497.4542 | 3.36349 |  | 99.1 | 21408.8857 | 3.99612
99.2 | 21114.409 | 3.63581 |  | 99.2 | 19525.8558 | 3.3541 |  | 99.2 | 21428.7043 | 4.00603
99.29999 | 21101.445 | 3.61085 |  | 99.29999 | 19548.4757 | 3.32184 |  | 99.29999 | 21410.6739 | 4.00588
99.39999 | 21093.6964 | 3.62381 |  | 99.39999 | 19607.1267 | 3.34777 |  | 99.39999 | 21457.9999 | 4.03479
99.5 | 21101.1171 | 3.644 |  | 99.5 | 19630.8792 | 3.37757 |  | 99.5 | 21456.3608 | 4.00238
99.6 | 21072.5665 | 3.66792 |  | 99.6 | 19659.6086 | 3.39977 |  | 99.6 | 21478.9212 | 3.98658
99.7 | 21077.4541 | 3.63536 |  | 99.7 | 19608.8254 | 3.3398 |  | 99.7 | 21462.0829 | 4.02719
99.79999 | 21067.3809 | 3.66628 |  | 99.79999 | 19590.7354 | 3.37973 |  | 99.79999 | 21469.3546 | 4.01713
99.89999 | 21034.1513 | 3.68372 |  | 99.89999 | 19612.3421 | 3.36878 |  | 99.89999 | 21484.1366 | 4.03114
100 | 21028.0418 | 3.71069 |  | 100 | 19648.3433 | 3.40015 |  | 100 | 21476.0303 | 3.97496
100.1 | 21035.9991 | 3.69556 |  | 100.1 | 19664.1982 | 3.43792 |  | 100.1 | 21487.2062 | 4.00804
100.2 | 21040.8568 | 3.70279 |  | 100.2 | 19675.0164 | 3.41982 |  | 100.2 | 21505.326 | 4.10125
100.29999 | 21075.2785 | 3.71598 |  | 100.29999 | 19672.5428 | 3.38286 |  | 100.29999 | 21498.6205 | 4.03903
100.39999 | 21110.6837 | 3.65175 |  | 100.39999 | 19707.7096 | 3.37265 |  | 100.39999 | 21478.3251 | 4.01109
100.5 | 21156.6389 | 3.69795 |  | 100.5 | 19743.5915 | 3.42026 |  | 100.5 | 21472.9309 | 4.02406
100.6 | 21171.5996 | 3.64318 |  | 100.6 | 19742.3697 | 3.40536 |  | 100.6 | 21517.4854 | 4.07241
100.7 | 21181.3152 | 3.66278 |  | 100.7 | 19754.3204 | 3.39434 |  | 100.7 | 21535.3668 | 4.08225
100.79999 | 21188.885 | 3.67902 |  | 100.79999 | 19777.5066 | 3.42302 |  | 100.79999 | 21572.1428 | 4.00901
100.89999 | 21230.6678 | 3.72626 |  | 100.89999 | 19796.2523 | 3.43807 |  | 100.89999 | 21580.6961 | 4.05528
101 | 21244.3173 | 3.68834 |  | 101 | 19826.5612 | 3.41929 |  | 101 | 21564.6923 | 4.0742
101.1 | 21246.5227 | 3.66941 |  | 101.1 | 19831.568 | 3.41646 |  | 101.1 | 21567.136 | 4.09529
101.2 | 21282.196 | 3.71292 |  | 101.2 | 19825.5479 | 3.42675 |  | 101.2 | 21581.8584 | 4.08262
101.29999 | 21249.4731 | 3.73796 |  | 101.29999 | 19853.5323 | 3.44157 |  | 101.29999 | 21576.196 | 4.05677
101.39999 | 21241.7245 | 3.73378 |  | 101.39999 | 19836.9324 | 3.44902 |  | 101.39999 | 21578.2821 | 4.0558
101.5 | 21236.1217 | 3.73423 |  | 101.5 | 19836.2768 | 3.42868 |  | 101.5 | 21625.6976 | 4.12725
101.6 | 21232.754 | 3.72805 |  | 101.6 | 19866.2877 | 3.41631 |  | 101.6 | 21603.3459 | 4.0625
101.7 | 21232.8434 | 3.74831 |  | 101.7 | 19889.7421 | 3.42362 |  | 101.7 | 21645.993 | 4.08344
101.79999 | 21241.8437 | 3.75405 |  | 101.79999 | 19887.8348 | 3.50364 |  | 101.79999 | 21660.4173 | 4.10765
101.89999 | 21262.7947 | 3.73185 |  | 101.89999 | 19897.0437 | 3.49 |  | 101.89999 | 21673.5899 | 4.08567
102 | 21282.7623 | 3.69929 |  | 102 | 19901.4843 | 3.43606 |  | 102 | 21680.1465 | 4.10594
102.1 | 21308.8691 | 3.73311 |  | 102.1 | 19902.0803 | 3.47398 |  | 102.1 | 21704.4353 | 4.06742
102.2 | 21304.667 | 3.76843 |  | 102.2 | 19914.0608 | 3.45886 |  | 102.2 | 21687.4778 | 4.14468
102.29999 | 21293.7295 | 3.7428 |  | 102.29999 | 19921.3624 | 3.50118 |  | 102.29999 | 21674.0668 | 4.14364
102.39999 | 21285.4147 | 3.75681 |  | 102.39999 | 19957.5424 | 3.45483 |  | 102.39999 | 21673.2919 | 4.09789
102.5 | 21281.898 | 3.79041 |  | 102.5 | 19977.7782 | 3.49432 |  | 102.5 | 21693.0807 | 4.11205
102.6 | 21324.2471 | 3.758 |  | 102.6 | 19991.4873 | 3.5084 |  | 102.6 | 21699.6968 | 4.12613
102.7 | 21355.3607 | 3.77998 |  | 102.7 | 19994.6761 | 3.44433 |  | 102.7 | 21708.6077 | 4.12971
102.79999 | 21358.5496 | 3.75599 |  | 102.79999 | 19998.6994 | 3.45327 |  | 102.79999 | 21702.2896 | 4.11063
102.89999 | 21333.4262 | 3.74988 |  | 102.89999 | 19998.1034 | 3.46981 |  | 102.89999 | 21719.3961 | 4.14617
103 | 21330.744 | 3.7767 |  | 103 | 20027.8461 | 3.49104 |  | 103 | 21719.0087 | 4.17173
103.1 | 21362.7219 | 3.82915 |  | 103.1 | 20049.4826 | 3.48933 |  | 103.1 | 21735.549 | 4.11734
103.2 | 21380.9907 | 3.81142 |  | 103.2 | 20053.0589 | 3.4976 |  | 103.2 | 21725.148 | 4.1455
103.29999 | 21362.0067 | 3.77625 |  | 103.29999 | 20064.7414 | 3.47301 |  | 103.29999 | 21709.7998 | 4.16748
103.39999 | 21385.1929 | 3.79443 |  | 103.39999 | 20070.076 | 3.47137 |  | 103.39999 | 21679.5802 | 4.19088
103.5 | 21399.0211 | 3.80084 |  | 103.5 | 20078.9273 | 3.52189 |  | 103.5 | 21715.9986 | 4.15139
103.6 | 21402.0908 | 3.82699 |  | 103.6 | 20099.3419 | 3.54744 |  | 103.6 | 21746.9037 | 4.13358
103.7 | 21420.6278 | 3.77521 |  | 103.7 | 20120.4717 | 3.45975 |  | 103.7 | 21775.9907 | 4.14178
103.79999 | 21423.6379 | 3.8299 |  | 103.79999 | 20120.7101 | 3.49753 |  | 103.79999 | 21792.382 | 4.16145
103.89999 | 21402.5974 | 3.82461 |  | 103.89999 | 20123.2731 | 3.55802 |  | 103.89999 | 21794.5576 | 4.16778
104 | 21425.724 | 3.81544 |  | 104 | 20141.2737 | 3.53612 |  | 104 | 21808.7137 | 4.15862
104.1 | 21430.8798 | 3.81507 |  | 104.1 | 20167.9766 | 3.5587 |  | 104.1 | 21840.4531 | 4.13008
104.2 | 21455.7052 | 3.77923 |  | 104.2 | 20152.5092 | 3.51556 |  | 104.2 | 21846.7414 | 4.18745
104.29999 | 21458.6854 | 3.79741 |  | 104.29999 | 20187.0501 | 3.47875 |  | 104.29999 | 21831.5423 | 4.22135
104.39999 | 21470.9342 | 3.79428 |  | 104.39999 | 20211.6072 | 3.5461 |  | 104.39999 | 21843.344 | 4.16674
104.5 | 21496.6834 | 3.83623 |  | 104.5 | 20203.203 | 3.57993 |  | 104.5 | 21817.1179 | 4.15355
104.6 | 21483.0339 | 3.79778 |  | 104.6 | 20238.6677 | 3.54908 |  | 104.6 | 21794.5278 | 4.17799
104.7 | 21519.0649 | 3.83668 |  | 104.7 | 20259.2909 | 3.49671 |  | 104.7 | 21755.6059 | 4.22075
104.79999 | 21506.4287 | 3.88935 |  | 104.79999 | 20288.6164 | 3.54171 |  | 104.79999 | 21752.4171 | 4.19125
104.89999 | 21507.74 | 3.8714 |  | 104.89999 | 20278.6624 | 3.5499 |  | 104.89999 | 21738.6484 | 4.17545
105 | 21499.5146 | 3.83332 |  | 105 | 20286.9475 | 3.53038 |  | 105 | 21730.8402 | 4.18805
105.1 | 21494.5972 | 3.87318 |  | 105.1 | 20295.9776 | 3.58418 |  | 105.1 | 21778.7325 | 4.21405
105.2 | 21516.4125 | 3.91327 |  | 105.2 | 20282.6262 | 3.56562 |  | 105.2 | 21838.1584 | 4.24996
105.29999 | 21529.5553 | 3.84614 |  | 105.29999 | 20290.6728 | 3.56369 |  | 105.29999 | 21866.7686 | 4.22619
105.39999 | 21522.6412 | 3.85568 |  | 105.39999 | 20291.8649 | 3.53396 |  | 105.39999 | 21890.6403 | 4.18
105.5 | 21528.3334 | 3.82885 |  | 105.5 | 20286.0534 | 3.5385 |  | 105.5 | 21910.5482 | 4.25428
105.6 | 21520.4954 | 3.87512 |  | 105.6 | 20309.4482 | 3.58164 |  | 105.6 | 21946.4302 | 4.24653
105.7 | 21572.3217 | 3.91021 |  | 105.7 | 20337.4922 | 3.55855 |  | 105.7 | 21988.3323 | 4.19304
105.79999 | 21576.0171 | 3.88063 |  | 105.79999 | 20364.5229 | 3.5581 |  | 105.79999 | 21956.116 | 4.1955
105.89999 | 21577.2688 | 3.87497 |  | 105.89999 | 20369.0529 | 3.5885 |  | 105.89999 | 21945.715 | 4.25197
106 | 21570.7719 | 3.88414 |  | 106 | 20395.9048 | 3.56659 |  | 106 | 21908.1938 | 4.26501
106.1 | 21566.838 | 3.93137 |  | 106.1 | 20404.4878 | 3.62463 |  | 106.1 | 21915.3464 | 4.22306
106.2 | 21573.6926 | 3.8971 |  | 106.2 | 20409.4648 | 3.61569 |  | 106.2 | 21906.6143 | 4.23133
106.29999 | 21609.8428 | 3.89092 |  | 106.29999 | 20403.5342 | 3.57322 |  | 106.29999 | 21879.5538 | 4.29779
106.39999 | 21584.779 | 3.89628 |  | 106.39999 | 20404.458 | 3.59863 |  | 106.39999 | 21901.8161 | 4.2665
106.5 | 21595.0906 | 3.87952 |  | 106.5 | 20370.1854 | 3.60668 |  | 106.5 | 21931.529 | 4.26695
106.6 | 21614.4919 | 3.93152 |  | 106.6 | 20339.9956 | 3.64944 |  | 106.6 | 21941.4532 | 4.21263
106.7 | 21646.6486 | 3.90388 |  | 106.7 | 20342.1712 | 3.58082 |  | 106.7 | 21958.8876 | 4.21315
106.79999 | 21671.8614 | 3.90187 |  | 106.79999 | 20335.7935 | 3.58298 |  | 106.79999 | 21951.5264 | 4.29831
106.89999 | 21676.7192 | 3.9386 |  | 106.89999 | 20341.0089 | 3.57807 |  | 106.89999 | 21990.7165 | 4.26173
107 | 21682.62 | 3.91483 |  | 107 | 20341.2771 | 3.64952 |  | 107 | 21974.355 | 4.25227
107.1 | 21703.7201 | 3.93771 |  | 107.1 | 20390.0635 | 3.65645 |  | 107.1 | 21988.8985 | 4.26359
107.2 | 21722.4956 | 3.92534 |  | 107.2 | 20429.9688 | 3.62679 |  | 107.2 | 21968.1561 | 4.31634
107.29999 | 21744.2811 | 3.9158 |  | 107.29999 | 20452.5292 | 3.61323 |  | 107.29999 | 21974.3848 | 4.31351
107.39999 | 21716.5649 | 3.95805 |  | 107.39999 | 20491.8087 | 3.60809 |  | 107.39999 | 21995.5146 | 4.2817
107.5 | 21668.3447 | 3.99306 |  | 107.5 | 20504.4448 | 3.62135 |  | 107.5 | 22005.0514 | 4.30837
107.6 | 21644.6817 | 3.97272 |  | 107.6 | 20528.4357 | 3.69206 |  | 107.6 | 21989.2561 | 4.27954
107.7 | 21635.5622 | 3.91647 |  | 107.7 | 20539.403 | 3.6034 |  | 107.7 | 22001.5049 | 4.31679
107.79999 | 21646.7381 | 3.99336 |  | 107.79999 | 20558.9235 | 3.63991 |  | 107.79999 | 22015.0352 | 4.26456
107.89999 | 21650.8508 | 3.98144 |  | 107.89999 | 20571.1722 | 3.6151 |  | 107.89999 | 22011.6377 | 4.31053
108 | 21683.0671 | 3.94553 |  | 108 | 20546.4661 | 3.67008 |  | 108 | 22011.9357 | 4.34019
108.1 | 21711.5879 | 3.9655 |  | 108.1 | 20567.9536 | 3.71478 |  | 108.1 | 22031.9033 | 4.30293
108.2 | 21754.5927 | 3.92675 |  | 108.2 | 20560.9798 | 3.67887 |  | 108.2 | 22054.7318 | 4.31426
108.29999 | 21778.1961 | 3.98383 |  | 108.29999 | 20579.5765 | 3.65548 |  | 108.29999 | 22048.4436 | 4.34972
108.39999 | 21801.2631 | 3.99075 |  | 108.39999 | 20588.1596 | 3.67999 |  | 108.39999 | 22003.5613 | 4.32476
108.5 | 21819.979 | 3.98494 |  | 108.5 | 20593.9114 | 3.69705 |  | 108.5 | 22012.0251 | 4.32819
108.6 | 21869.4508 | 3.99776 |  | 108.6 | 20560.1752 | 3.68878 |  | 108.6 | 22009.2833 | 4.3045
108.7 | 21880.8651 | 3.96632 |  | 108.7 | 20560.1156 | 3.65578 |  | 108.7 | 22031.0688 | 4.3413
108.79999 | 21853.5662 | 4.01407 |  | 108.79999 | 20538.8069 | 3.70853 |  | 108.79999 | 22074.2822 | 4.34615
108.89999 | 21816.7603 | 3.99679 |  | 108.89999 | 20549.0589 | 3.71896 |  | 108.89999 | 22115.5882 | 4.32782
109 | 21833.5092 | 3.95656 |  | 109 | 20533.7703 | 3.67068 |  | 109 | 22098.0048 | 4.33698
109.1 | 21851.7184 | 4.00901 |  | 109.1 | 20539.403 | 3.67001 |  | 109.1 | 22087.9018 | 4.35442
109.2 | 21826.148 | 3.97742 |  | 109.2 | 20571.7385 | 3.68811 |  | 109.2 | 22067.8449 | 4.37245
109.29999 | 21828.3832 | 4.03389 |  | 109.29999 | 20601.0342 | 3.7384 |  | 109.29999 | 22079.7956 | 4.33698
109.39999 | 21821.8267 | 4.02674 |  | 109.39999 | 20634.5618 | 3.72633 |  | 109.39999 | 22105.3064 | 4.3276
109.5 | 21820.3664 | 4.03687 |  | 109.5 | 20661.6819 | 3.66576 |  | 109.5 | 22116.2438 | 4.37506
109.6 | 21811.9025 | 4.04984 |  | 109.6 | 20640.8799 | 3.71367 |  | 109.6 | 22124.2309 | 4.36723
109.7 | 21838.665 | 4.01318 |  | 109.7 | 20673.3644 | 3.71017 |  | 109.7 | 22118.8068 | 4.35576
109.79999 | 21875.4113 | 4.01609 |  | 109.79999 | 20678.4606 | 3.74377 |  | 109.79999 | 22113.2636 | 4.32856
109.89999 | 21907.6276 | 3.99575 |  | 109.89999 | 20687.1629 | 3.73937 |  | 109.89999 | 22164.3448 | 4.39316
110 | 21920.4426 | 4.01564 |  | 110 | 20672.2617 | 3.70376 |  | 110 | 22154.7484 | 4.38198
110.1 | 21941.8406 | 4.0485 |  | 110.1 | 20689.1298 | 3.72633 |  | 110.1 | 22157.7287 | 4.34615
110.2 | 21981.4181 | 4.04999 |  | 110.2 | 20715.8029 | 3.77506 |  | 110.2 | 22177.9943 | 4.37431
110.29999 | 21974.5934 | 4.0403 |  | 110.29999 | 20734.8168 | 3.71337 |  | 110.29999 | 22171.1397 | 4.40001
110.39999 | 21988.1833 | 4.05461 |  | 110.39999 | 20738.9891 | 3.74898 |  | 110.39999 | 22172.0934 | 4.38109
110.5 | 21974.1762 | 4.059 |  | 110.5 | 20778.209 | 3.76225 |  | 110.5 | 22181.0639 | 4.39964
110.6 | 21973.9377 | 4.07234 |  | 110.6 | 20782.7389 | 3.79883 |  | 110.6 | 22151.3212 | 4.38325
110.7 | 21972.537 | 4.02324 |  | 110.7 | 20783.6926 | 3.75152 |  | 110.7 | 22173.4345 | 4.4205
110.79999 | 21993.4583 | 4.05282 |  | 110.79999 | 20795.6731 | 3.76157 |  | 110.79999 | 22197.783 | 4.39197
110.89999 | 21989.0177 | 4.03501 |  | 110.89999 | 20797.2527 | 3.75569 |  | 110.89999 | 22226.9595 | 4.38362
111 | 21996.7067 | 4.05706 |  | 111 | 20805.6867 | 3.79033 |  | 111 | 22246.9568 | 4.4094
111.1 | 22009.4323 | 4.1049 |  | 111.1 | 20813.5843 | 3.82036 |  | 111.1 | 22263.1097 | 4.3954
111.2 | 22010.3562 | 4.05245 |  | 111.2 | 20822.1972 | 3.77186 |  | 111.2 | 22272.1696 | 4.41663
111.29999 | 22031.039 | 4.05766 |  | 111.29999 | 20840.4958 | 3.76843 |  | 111.29999 | 22303.611 | 4.41112
111.39999 | 22008.0912 | 4.1189 |  | 111.39999 | 20832.8366 | 3.76038 |  | 111.39999 | 22276.5505 | 4.44137
111.5 | 21987.2594 | 4.1116 |  | 111.5 | 20832.8366 | 3.77543 |  | 111.5 | 22265.7621 | 4.42073
111.6 | 22021.6513 | 4.06154 |  | 111.6 | 20854.6519 | 3.83221 |  | 111.6 | 22260.8745 | 4.39532
111.7 | 22046.3276 | 4.05788 |  | 111.7 | 20856.0228 | 3.77327 |  | 111.7 | 22303.4322 | 4.43257
111.79999 | 22062.0334 | 4.10274 |  | 111.79999 | 20871.6393 | 3.79831 |  | 111.79999 | 22313.9226 | 4.47743
111.89999 | 22054.1954 | 4.10378 |  | 111.89999 | 20883.441 | 3.80218 |  | 111.89999 | 22293.1802 | 4.42185
112 | 22079.9744 | 4.0815 |  | 112 | 20906.657 | 3.82595 |  | 112 | 22282.809 | 4.41574
112.1 | 22115.916 | 4.09558 |  | 112.1 | 20908.922 | 3.81894 |  | 112.1 | 22246.0926 | 4.44882
112.2 | 22105.664 | 4.15348 |  | 112.2 | 20918.6077 | 3.81649 |  | 112.2 | 22221.0586 | 4.44621
112.29999 | 22092.2828 | 4.14707 |  | 112.29999 | 20906.5974 | 3.80673 |  | 112.29999 | 22213.8166 | 4.43682
112.39999 | 22082.4182 | 4.15742 |  | 112.39999 | 20928.5915 | 3.8065 |  | 112.39999 | 22204.4885 | 4.42699
112.5 | 22095.7696 | 4.09596 |  | 112.5 | 20945.4596 | 3.83213 |  | 112.5 | 22212.0583 | 4.46796
112.6 | 22084.8024 | 4.09089 |  | 112.6 | 20953.7148 | 3.81552 |  | 112.6 | 22238.8208 | 4.46051
112.7 | 22094.3391 | 4.09909 |  | 112.7 | 20978.7786 | 3.82967 |  | 112.7 | 22255.2419 | 4.43384
112.79999 | 22126.466 | 4.12866 |  | 112.79999 | 20986.7954 | 3.84673 |  | 112.79999 | 22291.8391 | 4.44978
112.89999 | 22128.4032 | 4.12382 |  | 112.89999 | 20990.6399 | 3.9079 |  | 112.89999 | 22292.6438 | 4.47035
113 | 22153.914 | 4.11399 |  | 113 | 20983.8152 | 3.85761 |  | 113 | 22322.6547 | 4.46782
113.1 | 22160.5897 | 4.11391 |  | 113.1 | 20963.6688 | 3.85307 |  | 113.1 | 22372.4842 | 4.45902
113.2 | 22172.451 | 4.16078 |  | 113.2 | 20965.4868 | 3.84673 |  | 113.2 | 22414.2671 | 4.51669
113.29999 | 22158.4141 | 4.16256 |  | 113.29999 | 21004.4384 | 3.87229 |  | 113.29999 | 22459.8348 | 4.46431
113.39999 | 22182.554 | 4.13559 |  | 113.39999 | 21020.6807 | 3.85791 |  | 113.39999 | 22465.8847 | 4.46171
113.5 | 22196.0545 | 4.13142 |  | 113.5 | 21033.3169 | 3.87259 |  | 113.5 | 22478.9977 | 4.51207
113.6 | 22192.8656 | 4.1943 |  | 113.6 | 21061.7185 | 3.84368 |  | 113.6 | 22456.7652 | 4.50999
113.7 | 22205.621 | 4.13314 |  | 113.7 | 21085.0239 | 3.82639 |  | 113.7 | 22413.9988 | 4.49397
113.79999 | 22230.9232 | 4.1227 |  | 113.79999 | 21094.9779 | 3.85255 |  | 113.79999 | 22418.201 | 4.47184
113.89999 | 22199.5413 | 4.12859 |  | 113.89999 | 21124.0649 | 3.91431 |  | 113.89999 | 22397.7268 | 4.51609
114 | 22182.0176 | 4.16659 |  | 114 | 21122.0384 | 3.89703 |  | 114 | 22391.6769 | 4.53353
114.1 | 22187.382 | 4.1917 |  | 114.1 | 21091.0439 | 3.94255 |  | 114.1 | 22397.1307 | 4.46379
114.2 | 22258.6989 | 4.17858 |  | 114.2 | 21073.1626 | 3.90381 |  | 114.2 | 22394.9254 | 4.52444
114.29999 | 22241.2646 | 4.17508 |  | 114.29999 | 21065.1159 | 3.88883 |  | 114.29999 | 22410.3332 | 4.49389
114.39999 | 22213.0716 | 4.1727 |  | 114.39999 | 21067.2915 | 3.87751 |  | 114.39999 | 22449.1656 | 4.51215
114.5 | 22214.4127 | 4.1794 |  | 114.5 | 21050.8704 | 3.90172 |  | 114.5 | 22464.4542 | 4.51908
114.6 | 22177.428 | 4.2291 |  | 114.6 | 21077.8713 | 3.93525 |  | 114.6 | 22490.561 | 4.52995
114.7 | 22201.6573 | 4.1423 |  | 114.7 | 21085.2623 | 3.9237 |  | 114.7 | 22481.5905 | 4.51952
114.79999 | 22212.2967 | 4.18887 |  | 114.79999 | 21107.3756 | 3.92824 |  | 114.79999 | 22525.8768 | 4.50939
114.89999 | 22206.2171 | 4.20623 |  | 114.89999 | 21140.2178 | 3.9015 |  | 114.89999 | 22499.6209 | 4.54038
115 | 22263.3481 | 4.19818 |  | 115 | 21182.6265 | 3.90865 |  | 115 | 22492.975 | 4.54448
115.1 | 22253.0663 | 4.17583 |  | 115.1 | 21202.9815 | 3.92884 |  | 115.1 | 22499.3229 | 4.53182
115.2 | 22269.398 | 4.19997 |  | 115.2 | 21241.9629 | 3.96207 |  | 115.2 | 22506.7735 | 4.55394
115.29999 | 22321.5222 | 4.20757 |  | 115.29999 | 21287.2028 | 3.92161 |  | 115.29999 | 22492.6472 | 4.58762
115.39999 | 22331.0888 | 4.26948 |  | 115.39999 | 21315.0382 | 3.91431 |  | 115.39999 | 22483.2594 | 4.56303
115.5 | 22321.2838 | 4.24467 |  | 115.5 | 21283.2689 | 3.91953 |  | 115.5 | 22482.5442 | 4.54649
115.6 | 22326.4992 | 4.23871 |  | 115.6 | 21235.5852 | 3.91811 |  | 115.6 | 22501.4389 | 4.557
115.7 | 22340.9235 | 4.19326 |  | 115.7 | 21251.8275 | 3.89241 |  | 115.7 | 22494.2863 | 4.5795
115.79999 | 22303.164 | 4.21822 |  | 115.79999 | 21270.2751 | 3.95179 |  | 115.79999 | 22515.6546 | 4.56557
115.89999 | 22281.4083 | 4.21509 |  | 115.89999 | 21284.759 | 3.97339 |  | 115.89999 | 22500.664 | 4.59678
116 | 22262.4838 | 4.21226 |  | 116 | 21271.1692 | 3.94531 |  | 116 | 22506.8033 | 4.56505
116.1 | 22263.4971 | 4.18827 |  | 116.1 | 21301.806 | 3.92377 |  | 116.1 | 22531.2412 | 4.54009
116.2 | 22245.5263 | 4.23208 |  | 116.2 | 21306.8724 | 3.93912 |  | 116.2 | 22546.7086 | 4.59701
116.29999 | 22225.0521 | 4.22955 |  | 116.29999 | 21322.6378 | 3.98479 |  | 116.29999 | 22578.7759 | 4.63478
116.39999 | 22210.6874 | 4.23789 |  | 116.39999 | 21352.1421 | 3.99314 |  | 116.39999 | 22609.2339 | 4.59574
116.5 | 22226.0058 | 4.23729 |  | 116.5 | 21356.8509 | 3.98688 |  | 116.5 | 22634.5658 | 4.56303
116.6 | 22260.1295 | 4.26039 |  | 116.6 | 21344.6915 | 3.94799 |  | 116.6 | 22635.2215 | 4.59813
116.7 | 22290.498 | 4.26233 |  | 116.7 | 21352.917 | 3.95641 |  | 116.7 | 22632.8969 | 4.59835
116.79999 | 22313.7736 | 4.27522 |  | 116.79999 | 21414.4588 | 3.98189 |  | 116.79999 | 22618.6812 | 4.60401
116.89999 | 22361.517 | 4.22508 |  | 116.89999 | 21383.2259 | 4.01638 |  | 116.89999 | 22623.6284 | 4.59768
117 | 22414.5055 | 4.25287 |  | 117 | 21399.8556 | 4.01177 |  | 117 | 22625.3271 | 4.62912
117.1 | 22446.9006 | 4.26993 |  | 117.1 | 21390.8851 | 3.98986 |  | 117.1 | 22644.043 | 4.58583
117.2 | 22446.1257 | 4.2782 |  | 117.2 | 21399.5278 | 4.04373 |  | 117.2 | 22648.2153 | 4.65065
117.29999 | 22437.3043 | 4.22746 |  | 117.29999 | 21422.3564 | 4.00022 |  | 117.29999 | 22631.9134 | 4.62629
117.39999 | 22432.0292 | 4.24497 |  | 117.39999 | 21439.0457 | 4.01556 |  | 117.39999 | 22621.8104 | 4.5985
117.5 | 22453.6359 | 4.26248 |  | 117.5 | 21431.2077 | 3.99344 |  | 117.5 | 22600.7402 | 4.61809
117.6 | 22442.6091 | 4.27984 |  | 117.6 | 21462.9173 | 4.02607 |  | 117.6 | 22614.3599 | 4.66898
117.7 | 22433.0425 | 4.28155 |  | 117.7 | 21422.5948 | 4.02987 |  | 117.7 | 22607.3861 | 4.64208
117.79999 | 22442.1024 | 4.28893 |  | 117.79999 | 21436.2144 | 3.99709 |  | 117.79999 | 22614.7771 | 4.61139
117.89999 | 22416.1148 | 4.29608 |  | 117.89999 | 21503.4187 | 3.97518 |  | 117.89999 | 22624.9695 | 4.66309
118 | 22393.2564 | 4.29764 |  | 118 | 21494.6568 | 4.03576 |  | 118 | 22644.788 | 4.66011
118.1 | 22413.0154 | 4.33587 |  | 118.1 | 21508.6043 | 4.05513 |  | 118.1 | 22667.706 | 4.62309
118.2 | 22413.9392 | 4.30375 |  | 118.2 | 21500.9153 | 4.03829 |  | 118.2 | 22680.2528 | 4.67204
118.29999 | 22434.7711 | 4.2899 |  | 118.29999 | 21486.6698 | 4.01929 |  | 118.29999 | 22673.8453 | 4.66853
118.39999 | 22427.8271 | 4.32037 |  | 118.39999 | 21489.8586 | 4.00051 |  | 118.39999 | 22644.341 | 4.63903
118.5 | 22413.1346 | 4.31553 |  | 118.5 | 21523.7737 | 4.03725 |  | 118.5 | 22647.9471 | 4.69722
118.6 | 22407.0847 | 4.34503 |  | 118.6 | 21536.4695 | 4.09245 |  | 118.6 | 22593.5578 | 4.68425
118.7 | 22404.7601 | 4.27566 |  | 118.7 | 21531.2839 | 4.04619 |  | 118.7 | 22556.9904 | 4.61631
118.79999 | 22436.2016 | 4.29757 |  | 118.79999 | 21536.9761 | 4.03307 |  | 118.79999 | 22565.3052 | 4.62405
118.89999 | 22434.9797 | 4.32447 |  | 118.89999 | 21546.5426 | 4.04708 |  | 118.89999 | 22622.1681 | 4.70251
119 | 22460.8481 | 4.32067 |  | 119 | 21533.0124 | 4.0222 |  | 119 | 22721.4992 | 4.66451
119.1 | 22473.1565 | 4.31098 |  | 119.1 | 21536.5589 | 4.08769 |  | 119.1 | 22780.2992 | 4.64693
119.2 | 22470.9809 | 4.34563 |  | 119.2 | 21576.0469 | 4.10281 |  | 119.2 | 22776.9017 | 4.70378
119.29999 | 22480.4282 | 4.32737 |  | 119.29999 | 21567.9407 | 4.05945 |  | 119.29999 | 22762.984 | 4.70452
119.39999 | 22477.7758 | 4.3755 |  | 119.39999 | 21594.7628 | 4.07405 |  | 119.39999 | 22759.378 | 4.68843
119.5 | 22477.7758 | 4.35114 |  | 119.5 | 21561.3842 | 4.0441 |  | 119.5 | 22748.7087 | 4.66742
119.6 | 22464.6032 | 4.32611 |  | 119.6 | 21598.7861 | 4.05744 |  | 119.6 | 22776.1567 | 4.69387
119.7 | 22501.8859 | 4.33922 |  | 119.7 | 21632.4925 | 4.0371 |  | 119.7 | 22764.7722 | 4.67762
119.79999 | 22501.26 | 4.37893 |  | 119.79999 | 21614.6111 | 4.11533 |  | 119.79999 | 22777.4382 | 4.69863
119.89999 | 22517.1149 | 4.34734 |  | 119.89999 | 21630.8236 | 4.1306 |  | 119.89999 | 22775.0838 | 4.73008
120 | 22522.8965 | 4.36194 |  | 120 | 21637.8868 | 4.06981 |  | 120 | 22758.0369 | 4.71748
120.1 | 22514.6711 | 4.36038 |  | 120.1 | 21657.5265 | 4.0596 |  | 120.1 | 22779.5541 | 4.65542
120.2 | 22506.7139 | 4.37707 |  | 120.2 | 21668.1063 | 4.08225 |  | 120.2 | 22798.8958 | 4.6993
120.29999 | 22517.4129 | 4.4024 |  | 120.29999 | 21697.5212 | 4.10952 |  | 120.29999 | 22808.82 | 4.74267
120.39999 | 22565.484 | 4.35434 |  | 120.39999 | 21716.3861 | 4.16718 |  | 120.39999 | 22780.9548 | 4.7113
120.5 | 22547.0662 | 4.35553 |  | 120.5 | 21697.6404 | 4.09499 |  | 120.5 | 22776.1269 | 4.70951
120.6 | 22546.4702 | 4.36604 |  | 120.6 | 21692.723 | 4.07226 |  | 120.6 | 22752.7618 | 4.75422
120.7 | 22565.1264 | 4.38333 |  | 120.7 | 21676.7788 | 4.09186 |  | 120.7 | 22744.0298 | 4.7341
120.79999 | 22568.6133 | 4.41141 |  | 120.79999 | 21667.2122 | 4.14938 |  | 120.79999 | 22716.5222 | 4.70981
120.89999 | 22584.4383 | 4.41916 |  | 120.89999 | 21655.0231 | 4.1385 |  | 120.89999 | 22721.5886 | 4.7195
121 | 22582.531 | 4.41961 |  | 121 | 21663.9042 | 4.14565 |  | 121 | 22724.8371 | 4.73641
121.1 | 22592.1273 | 4.42259 |  | 121.1 | 21686.7328 | 4.11339 |  | 121.1 | 22747.159 | 4.73052
121.2 | 22617.7275 | 4.4217 |  | 121.2 | 21728.2176 | 4.14021 |  | 121.2 | 22784.4417 | 4.77038
121.29999 | 22602.6475 | 4.41685 |  | 121.29999 | 21747.3209 | 4.13589 |  | 121.29999 | 22801.9655 | 4.75973
121.39999 | 22617.8765 | 4.37863 |  | 121.39999 | 21747.0229 | 4.11652 |  | 121.39999 | 22819.2508 | 4.72195
121.5 | 22620.1117 | 4.41916 |  | 121.5 | 21758.765 | 4.15087 |  | 121.5 | 22831.887 | 4.77917
121.6 | 22620.8866 | 4.43332 |  | 121.6 | 21759.2418 | 4.15429 |  | 121.6 | 22868.5439 | 4.79519
121.7 | 22637.6653 | 4.38042 |  | 121.7 | 21786.9878 | 4.13537 |  | 121.7 | 22900.9688 | 4.78528
121.79999 | 22646.9636 | 4.35889 |  | 121.79999 | 21782.279 | 4.16785 |  | 121.79999 | 22897.7799 | 4.74587
121.89999 | 22619.7839 | 4.40918 |  | 121.89999 | 21806.4785 | 4.11555 |  | 121.89999 | 22875.5772 | 4.76509
122 | 22639.7514 | 4.43354 |  | 122 | 21830.529 | 4.09879 |  | 122 | 22877.4548 | 4.78707
122.1 | 22645.2351 | 4.45969 |  | 122.1 | 21845.5493 | 4.19721 |  | 122.1 | 22896.1408 | 4.76427
122.2 | 22655.0698 | 4.48667 |  | 122.2 | 21832.1085 | 4.16391 |  | 122.2 | 22909.9393 | 4.79668
122.29999 | 22629.3504 | 4.42855 |  | 122.29999 | 21843.5228 | 4.14975 |  | 122.29999 | 22882.2529 | 4.81568
122.39999 | 22637.8441 | 4.46938 |  | 122.39999 | 21817.5948 | 4.1429 |  | 122.39999 | 22828.6982 | 4.79169
122.5 | 22661.4177 | 4.49017 |  | 122.5 | 21767.2586 | 4.18216 |  | 122.5 | 22836.6554 | 4.79735
122.6 | 22650.8975 | 4.43645 |  | 122.6 | 21753.0727 | 4.15146 |  | 122.6 | 22821.1582 | 4.79542
122.7 | 22684.9318 | 4.42654 |  | 122.7 | 21762.2519 | 4.1648 |  | 122.7 | 22837.1918 | 4.81375
122.79999 | 22718.0123 | 4.43384 |  | 122.79999 | 21793.4251 | 4.22314 |  | 122.79999 | 22843.1225 | 4.81643
122.89999 | 22741.586 | 4.45649 |  | 122.89999 | 21781.5638 | 4.18395 |  | 122.89999 | 22849.5002 | 4.84273
123 | 22739.9766 | 4.4363 |  | 123 | 21769.2852 | 4.19587 |  | 123 | 22867.7094 | 4.84444
123.1 | 22737.8309 | 4.47996 |  | 123.1 | 21819.6511 | 4.20257 |  | 123.1 | 22885.412 | 4.80935
123.2 | 22770.8519 | 4.46051 |  | 123.2 | 21864.3844 | 4.16949 |  | 123.2 | 22880.4946 | 4.85271
123.29999 | 22758.6627 | 4.50917 |  | 123.29999 | 21860.6293 | 4.20347 |  | 123.29999 | 22897.0051 | 4.82693
123.39999 | 22755.5633 | 4.4921 |  | 123.39999 | 21907.4488 | 4.23655 |  | 123.39999 | 22887.0511 | 4.8171
123.5 | 22700.0117 | 4.49285 |  | 123.5 | 21953.6126 | 4.19341 |  | 123.5 | 22907.5849 | 4.85897
123.6 | 22676.8851 | 4.49486 |  | 123.6 | 21990.9549 | 4.17411 |  | 123.6 | 22897.8992 | 4.85934
123.7 | 22676.1699 | 4.53614 |  | 123.7 | 21993.8755 | 4.19632 |  | 123.7 | 22886.9915 | 4.81509
123.79999 | 22655.3977 | 4.50246 |  | 123.79999 | 21932.3933 | 4.19348 |  | 123.79999 | 22885.71 | 4.82582
123.89999 | 22672.7128 | 4.51468 |  | 123.89999 | 21939.0392 | 4.24743 |  | 123.89999 | 22900.939 | 4.89198
124 | 22694.4685 | 4.49367 |  | 124 | 21951.4072 | 4.26568 |  | 124 | 22912.5917 | 4.83431
124.1 | 22704.3331 | 4.53368 |  | 124.1 | 21918.9525 | 4.22791 |  | 124.1 | 22939.2052 | 4.85271
124.2 | 22753.0599 | 4.52742 |  | 124.2 | 21911.7999 | 4.225 |  | 124.2 | 22949.1293 | 4.86746
124.29999 | 22769.7492 | 4.51498 |  | 124.29999 | 21935.7908 | 4.23707 |  | 124.29999 | 22946.6558 | 4.88177
124.39999 | 22780.031 | 4.53047 |  | 124.39999 | 21955.5497 | 4.24221 |  | 124.39999 | 22945.106 | 4.85688
124.5 | 22818.8336 | 4.53152 |  | 124.5 | 21964.4606 | 4.24743 |  | 124.5 | 22925.4365 | 4.87052
124.6 | 22839.9336 | 4.53591 |  | 124.6 | 21967.5601 | 4.2592 |  | 124.6 | 22920.8469 | 4.86575
124.7 | 22879.8687 | 4.5535 |  | 124.7 | 21966.0699 | 4.21889 |  | 124.7 | 22937.417 | 4.86083
124.79999 | 22874.9812 | 4.53092 |  | 124.79999 | 21957.9339 | 4.26456 |  | 124.79999 | 22964.865 | 4.84176
124.89999 | 22865.1762 | 4.55193 |  | 124.89999 | 21958.0829 | 4.24184 |  | 124.89999 | 23002.4755 | 4.84653
125 | 22870.8982 | 4.60878 |  | 125 | 21955.0133 | 4.24922 |  | 125 | 22980.5708 | 4.86523
125.1 | 22842.139 | 4.56907 |  | 125.1 | 21952.4205 | 4.26009 |  | 125.1 | 23009.3002 | 4.89339
125.2 | 22850.4539 | 4.56311 |  | 125.2 | 21949.6787 | 4.25182 |  | 125.2 | 22977.2925 | 4.91291
125.29999 | 22838.4733 | 4.52578 |  | 125.29999 | 21959.3942 | 4.28319 |  | 125.29999 | 23002.7139 | 4.91343
125.39999 | 22854.2984 | 4.54828 |  | 125.39999 | 21966.2189 | 4.24042 |  | 125.39999 | 23010.3433 | 4.89414
125.5 | 22869.5273 | 4.56512 |  | 125.5 | 22014.7073 | 4.28975 |  | 125.5 | 23006.7372 | 4.86836
125.6 | 22881.2099 | 4.55618 |  | 125.6 | 22014.0815 | 4.32447 |  | 125.6 | 22977.2031 | 4.91567
125.7 | 22886.9319 | 4.5228 |  | 125.7 | 22008.5084 | 4.28446 |  | 125.7 | 22965.9975 | 4.92603
125.79999 | 22904.4855 | 4.57168 |  | 125.79999 | 22026.4494 | 4.30956 |  | 125.79999 | 22974.6997 | 4.86732
125.89999 | 22887.7068 | 4.55789 |  | 125.89999 | 22029.5191 | 4.25197 |  | 125.89999 | 23003.1312 | 4.91604
126 | 22895.2467 | 4.60185 |  | 126 | 22013.6344 | 4.2627 |  | 126 | 23027.9267 | 4.94011
126.1 | 22903.7404 | 4.61176 |  | 126.1 | 22039.7115 | 4.32849 |  | 126.1 | 23047.9836 | 4.92364
126.2 | 22896.0216 | 4.63039 |  | 126.2 | 22040.3671 | 4.33259 |  | 126.2 | 23051.1427 | 4.97743
126.29999 | 22906.5418 | 4.56862 |  | 126.29999 | 22040.8738 | 4.29094 |  | 126.29999 | 23016.0952 | 4.93243
126.39999 | 22948.1459 | 4.5976 |  | 126.39999 | 22053.2715 | 4.27298 |  | 126.39999 | 23026.0789 | 4.93757
126.5 | 22937.3872 | 4.63806 |  | 126.5 | 22053.6292 | 4.30748 |  | 126.5 | 23031.2645 | 4.9866
126.6 | 22940.0694 | 4.61392 |  | 126.6 | 22050.9171 | 4.35919 |  | 126.6 | 23024.0524 | 4.96514
126.7 | 22896.0812 | 4.57741 |  | 126.7 | 22056.0133 | 4.2735 |  | 126.7 | 23046.7618 | 4.9179
126.79999 | 22942.0662 | 4.59358 |  | 126.79999 | 22072.494 | 4.35829 |  | 126.79999 | 23060.7688 | 4.93847
126.89999 | 22967.3684 | 4.60654 |  | 126.89999 | 22097.6174 | 4.28483 |  | 126.89999 | 23073.2262 | 4.96782
127 | 22956.7587 | 4.60096 |  | 127 | 22120.6844 | 4.27872 |  | 127 | 23080.9748 | 4.9562
127.1 | 22933.4235 | 4.60029 |  | 127.1 | 22125.3037 | 4.35337 |  | 127.1 | 23105.5319 | 4.97378
127.2 | 22919.5058 | 4.60014 |  | 127.2 | 22123.5454 | 4.32044 |  | 127.2 | 23112.8037 | 4.97006
127.29999 | 22916.1084 | 4.62271 |  | 127.29999 | 22149.6224 | 4.33251 |  | 127.29999 | 23138.7615 | 4.97222
127.39999 | 22936.1355 | 4.62651 |  | 127.39999 | 22141.3076 | 4.34749 |  | 127.39999 | 23129.94 | 5.03667
127.5 | 22958.2191 | 4.62256 |  | 127.5 | 22151.1722 | 4.31366 |  | 127.5 | 23132.7713 | 4.97058
127.6 | 22982.5675 | 4.64365 |  | 127.6 | 22160.7089 | 4.2972 |  | 127.6 | 23111.2838 | 4.99345
127.7 | 22991.5977 | 4.68321 |  | 127.7 | 22179.0075 | 4.31873 |  | 127.7 | 23090.6606 | 4.97729
127.79999 | 23005.9028 | 4.63076 |  | 127.79999 | 22201.5977 | 4.39912 |  | 127.79999 | 23125.5293 | 4.96686
127.89999 | 23015.5289 | 4.68828 |  | 127.89999 | 22178.3221 | 4.37245 |  | 127.89999 | 23097.8429 | 5.03242
128 | 23020.9529 | 4.63404 |  | 128 | 22155.3445 | 4.35024 |  | 128 | 23086.4882 | 5.02795
128.09999 | 23007.5121 | 4.70616 |  | 128.09999 | 22153.0497 | 4.33356 |  | 128.09999 | 23114.8005 | 4.99398
128.2 | 22994.1905 | 4.66093 |  | 128.2 | 22150.9933 | 4.35211 |  | 128.2 | 23123.5325 | 5.02065
128.3 | 23045.6889 | 4.68984 |  | 128.3 | 22188.8721 | 4.41626 |  | 128.3 | 23133.0097 | 5.02758
128.39999 | 23018.2409 | 4.63523 |  | 128.39999 | 22206.5747 | 4.36738 |  | 128.39999 | 23127.9135 | 4.99874
128.5 | 23008.436 | 4.6511 |  | 128.5 | 22185.2362 | 4.32551 |  | 128.5 | 23126.2445 | 5.03339
128.59999 | 23028.5525 | 4.66272 |  | 128.59999 | 22200.346 | 4.37215 |  | 128.59999 | 23112.5951 | 4.97684
128.7 | 23020.2079 | 4.67263 |  | 128.7 | 22205.7104 | 4.37669 |  | 128.7 | 23124.8736 | 5.02557
128.8 | 23053.9143 | 4.68336 |  | 128.8 | 22204.1011 | 4.43824 |  | 128.8 | 23111.1944 | 5.06409
128.89999 | 23070.4248 | 4.71659 |  | 128.89999 | 22192.806 | 4.41141 |  | 128.89999 | 23151.9341 | 5.02422
129 | 23025.3935 | 4.6885 |  | 129 | 22207.2899 | 4.34674 |  | 129 | 23180.7232 | 5.00962
129.09999 | 23066.6101 | 4.73335 |  | 129.09999 | 22241.5328 | 4.40665 |  | 129.09999 | 23227.334 | 5.03823
129.2 | 23076.0276 | 4.70065 |  | 129.2 | 22255.6293 | 4.41261 |  | 129.2 | 23241.4603 | 5.03697
129.3 | 23046.8512 | 4.70184 |  | 129.3 | 22291.2729 | 4.43183 |  | 129.3 | 23291.5878 | 5.04099
129.39999 | 23038.2085 | 4.73209 |  | 129.39999 | 22307.5151 | 4.3837 |  | 129.39999 | 23275.286 | 5.03361
129.5 | 23079.6635 | 4.7376 |  | 129.5 | 22316.3962 | 4.35397 |  | 129.5 | 23248.8513 | 5.02288
129.59999 | 23056.4475 | 4.71354 |  | 129.59999 | 22329.4497 | 4.41939 |  | 129.59999 | 23239.9106 | 5.09493
129.7 | 23068.6069 | 4.68343 |  | 129.7 | 22319.2573 | 4.43079 |  | 129.7 | 23229.2414 | 5.07824
129.8 | 23103.267 | 4.73484 |  | 129.8 | 22334.218 | 4.4404 |  | 129.8 | 23223.1021 | 5.04889
129.89999 | 23071.5275 | 4.73283 |  | 129.89999 | 22338.8374 | 4.37699 |  | 129.89999 | 23226.7976 | 5.09314
130 | 23092.9554 | 4.75213 |  | 130 | 22321.1944 | 4.39778 |  | 130 | 23220.4199 | 5.06394
130.09999 | 23106.0386 | 4.75772 |  | 130.09999 | 22288.8887 | 4.44487 |  | 130.09999 | 23236.3641 | 5.01938
130.2 | 23100.853 | 4.77359 |  | 130.2 | 22274.7326 | 4.42632 |  | 130.2 | 23240.3278 | 5.13986
130.3 | 23086.4882 | 4.73276 |  | 130.3 | 22279.3818 | 4.42877 |  | 130.3 | 23265.0042 | 5.0626
130.39999 | 23116.3502 | 4.7677 |  | 130.39999 | 22262.0666 | 4.41186 |  | 130.39999 | 23255.1992 | 5.09799
130.5 | 23155.6296 | 4.74676 |  | 130.5 | 22303.1938 | 4.42468 |  | 130.5 | 23255.1992 | 5.10596
130.59999 | 23137.182 | 4.72739 |  | 130.59999 | 22283.0772 | 4.46513 |  | 130.59999 | 23228.1089 | 5.10201
130.7 | 23106.3962 | 4.72866 |  | 130.7 | 22304.7435 | 4.40985 |  | 130.7 | 23235.0826 | 5.07921
130.8 | 23097.1575 | 4.77709 |  | 130.8 | 22296.3691 | 4.43995 |  | 130.8 | 23246.9141 | 5.09627
130.89999 | 23117.7509 | 4.80458 |  | 130.89999 | 22322.7739 | 4.45113 |  | 130.89999 | 23219.0788 | 5.09076
131 | 23142.6358 | 4.75451 |  | 131 | 22354.3346 | 4.47027 |  | 131 | 23236.7814 | 5.11646
131.09998 | 23156.1065 | 4.76904 |  | 131.09998 | 22386.2827 | 4.45411 |  | 131.09998 | 23248.8215 | 5.12652
131.2 | 23155.8681 | 4.79668 |  | 131.2 | 22432.9531 | 4.4699 |  | 131.2 | 23268.9679 | 5.09731
131.3 | 23144.0961 | 4.79221 |  | 131.3 | 22467.7622 | 4.45336 |  | 131.3 | 23307.5917 | 5.1517
131.4 | 23156.6131 | 4.75384 |  | 131.4 | 22489.2497 | 4.44926 |  | 131.4 | 23294.4489 | 5.17271
131.5 | 23178.4284 | 4.75675 |  | 131.5 | 22459.656 | 4.46223 |  | 131.5 | 23325.1154 | 5.13017
131.59998 | 23181.1702 | 4.77701 |  | 131.59998 | 22429.5855 | 4.48912 |  | 131.59998 | 23308.1877 | 5.14098
131.7 | 23197.6211 | 4.79057 |  | 131.7 | 22450.9835 | 4.4398 |  | 131.7 | 23312.36 | 5.10886
131.8 | 23204.8333 | 4.83006 |  | 131.8 | 22452.5928 | 4.51207 |  | 131.8 | 23339.3013 | 5.14165
131.9 | 23174.1369 | 4.81933 |  | 131.9 | 22437.9897 | 4.49717 |  | 131.9 | 23349.8216 | 5.1602
132 | 23144.5432 | 4.79206 |  | 132 | 22455.7221 | 4.46565 |  | 132 | 23341.0895 | 5.12511
132.09998 | 23128.9864 | 4.81889 |  | 132.09998 | 22467.9708 | 4.49747 |  | 132.09998 | 23343.8909 | 5.10529
132.2 | 23123.6219 | 4.83759 |  | 132.2 | 22499.7997 | 4.50097 |  | 132.2 | 23352.3548 | 5.16489
132.3 | 23100.1079 | 4.80413 |  | 132.3 | 22519.8269 | 4.52153 |  | 132.3 | 23324.9366 | 5.15141
132.4 | 23086.9949 | 4.80235 |  | 132.4 | 22530.0193 | 4.47221 |  | 132.4 | 23322.7611 | 5.15051
132.5 | 23074.5971 | 4.79072 |  | 132.5 | 22508.6808 | 4.49277 |  | 132.5 | 23328.9599 | 5.16839
132.59998 | 23124.5756 | 4.82351 |  | 132.59998 | 22499.4123 | 4.51945 |  | 132.59998 | 23328.0063 | 5.16325
132.7 | 23140.4603 | 4.83133 |  | 132.7 | 22510.1411 | 4.49248 |  | 132.7 | 23305.3565 | 5.18903
132.8 | 23175.8058 | 4.8326 |  | 132.8 | 22525.4297 | 4.54292 |  | 132.8 | 23326.2181 | 5.16623
132.9 | 23219.4364 | 4.84772 |  | 132.9 | 22501.26 | 4.51341 |  | 132.9 | 23343.6227 | 5.17927
133 | 23266.1664 | 4.83468 |  | 133 | 22504.0913 | 4.50134 |  | 133 | 23326.4863 | 5.20542
133.09998 | 23288.1904 | 4.86299 |  | 133.09998 | 22520.721 | 4.59239 |  | 133.09998 | 23352.474 | 5.17845
133.2 | 23278.1172 | 4.83759 |  | 133.2 | 22499.5613 | 4.5494 |  | 133.2 | 23339.0331 | 5.19283
133.3 | 23230.1056 | 4.80123 |  | 133.3 | 22489.3391 | 4.52369 |  | 133.3 | 23359.0007 | 5.21116
133.4 | 23252.7256 | 4.85465 |  | 133.4 | 22531.0624 | 4.48011 |  | 133.4 | 23419.3504 | 5.19983
133.5 | 23236.9304 | 4.8729 |  | 133.5 | 22547.4536 | 4.55543 |  | 133.5 | 23409.8136 | 5.18061
133.59998 | 23208.4394 | 4.86612 |  | 133.59998 | 22541.0759 | 4.5713 |  | 133.59998 | 23396.2834 | 5.21727
133.7 | 23186.177 | 4.85092 |  | 133.7 | 22540.0329 | 4.56542 |  | 133.7 | 23389.2202 | 5.23172
133.8 | 23214.519 | 4.89429 |  | 133.8 | 22550.2849 | 4.52541 |  | 133.8 | 23403.4359 | 5.19954
133.9 | 23198.2768 | 4.88065 |  | 133.9 | 22574.4247 | 4.54515 |  | 133.9 | 23386.7764 | 5.20445
134 | 23189.4255 | 4.85204 |  | 134 | 22593.4684 | 4.60796 |  | 134 | 23405.4327 | 5.18911
134.09998 | 23195.5349 | 4.8814 |  | 134.09998 | 22594.4817 | 4.58382 |  | 134.09998 | 23428.0825 | 5.24379
134.2 | 23206.1148 | 4.82589 |  | 134.2 | 22609.1743 | 4.55216 |  | 134.2 | 23430.4368 | 5.21004
134.3 | 23228.2281 | 4.8808 |  | 134.3 | 22629.1418 | 4.54992 |  | 134.3 | 23407.1612 | 5.22062
134.4 | 23202.5683 | 4.90479 |  | 134.4 | 22655.4573 | 4.53897 |  | 134.4 | 23379.3557 | 5.24037
134.5 | 23198.1575 | 4.87164 |  | 134.5 | 22657.901 | 4.62525 |  | 134.5 | 23389.3394 | 5.25452
134.59998 | 23204.4756 | 4.8966 |  | 134.59998 | 22648.9305 | 4.59053 |  | 134.59998 | 23383.975 | 5.24923
134.7 | 23229.7182 | 4.88333 |  | 134.7 | 22645.7417 | 4.51759 |  | 134.7 | 23409.3666 | 5.24767
134.8 | 23246.6459 | 4.91805 |  | 134.8 | 22641.1223 | 4.58784 |  | 134.8 | 23439.7054 | 5.21392
134.9 | 23263.514 | 4.89406 |  | 134.9 | 22641.48 | 4.65885 |  | 134.9 | 23419.1418 | 5.22427
135 | 23271.3521 | 4.87201 |  | 135 | 22657.752 | 4.6397 |  | 135 | 23425.9069 | 5.30578
135.09998 | 23267.0903 | 4.85346 |  | 135.09998 | 22696.9123 | 4.62919 |  | 135.09998 | 23437.7086 | 5.26316
135.2 | 23288.6076 | 4.95158 |  | 135.2 | 22662.0138 | 4.58948 |  | 135.2 | 23428.2613 | 5.24879
135.3 | 23258.4774 | 4.92133 |  | 135.3 | 22698.0448 | 4.6204 |  | 135.3 | 23389.1904 | 5.31062
135.4 | 23260.504 | 4.93765 |  | 135.4 | 22721.3204 | 4.65751 |  | 135.4 | 23384.0048 | 5.26629
135.5 | 23275.1667 | 4.89101 |  | 135.5 | 22697.0315 | 4.63121 |  | 135.5 | 23417.0258 | 5.26801
135.59998 | 23292.9885 | 4.93675 |  | 135.59998 | 22682.488 | 4.58196 |  | 135.59998 | 23420.7809 | 5.28395
135.7 | 23287.7731 | 4.96626 |  | 135.7 | 22687.614 | 4.58024 |  | 135.7 | 23431.3607 | 5.24648
135.8 | 23259.5801 | 4.8694 |  | 135.8 | 22689.7299 | 4.65229 |  | 135.8 | 23472.6071 | 5.25914
135.9 | 23293.1972 | 4.90002 |  | 135.9 | 22680.4316 | 4.71279 |  | 135.9 | 23493.3794 | 5.31301
136 | 23301.2736 | 4.9305 |  | 136 | 22699.1177 | 4.62353 |  | 136 | 23432.5826 | 5.29028
136.09998 | 23302.1975 | 4.94435 |  | 136.09998 | 22694.2301 | 4.63091 |  | 136.09998 | 23444.0267 | 5.26749
136.2 | 23304.2538 | 4.95151 |  | 136.2 | 22686.0344 | 4.61332 |  | 136.2 | 23443.9969 | 5.31532
136.3 | 23323.4763 | 4.92789 |  | 136.3 | 22713.7208 | 4.65989 |  | 136.3 | 23429.8408 | 5.30161
136.4 | 23339.0033 | 4.94845 |  | 136.4 | 22727.5491 | 4.61124 |  | 136.4 | 23437.202 | 5.30727
136.5 | 23349.1063 | 4.94525 |  | 136.5 | 22737.6819 | 4.59105 |  | 136.5 | 23413.8072 | 5.32053
136.59998 | 23334.0859 | 4.95672 |  | 136.59998 | 22743.6423 | 4.64097 |  | 136.59998 | 23400.7537 | 5.25996
136.7 | 23345.7685 | 4.93199 |  | 136.7 | 22763.5205 | 4.64909 |  | 136.7 | 23403.4359 | 5.32314
136.8 | 23338.7947 | 4.93653 |  | 136.8 | 22736.758 | 4.68768 |  | 136.8 | 23405.2241 | 5.29088
136.9 | 23317.7543 | 4.98846 |  | 136.9 | 22721.0224 | 4.6587 |  | 136.9 | 23437.947 | 5.29625
137 | 23335.2184 | 4.97669 |  | 137 | 22754.7586 | 4.65006 |  | 137 | 23428.7977 | 5.30437
137.09998 | 23337.3344 | 4.98295 |  | 137.09998 | 22771.5969 | 4.68969 |  | 137.09998 | 23485.5413 | 5.34222
137.2 | 23361.2359 | 5.0018 |  | 137.2 | 22770.0174 | 4.69401 |  | 137.2 | 23496.5086 | 5.33812
137.3 | 23344.9638 | 4.93221 |  | 137.3 | 22789.5379 | 4.68187 |  | 137.3 | 23494.7801 | 5.35071
137.4 | 23343.4439 | 4.99554 |  | 137.4 | 22777.617 | 4.66615 |  | 137.4 | 23510.9925 | 5.34713
137.5 | 23354.8582 | 4.98451 |  | 137.5 | 22795.3494 | 4.67405 |  | 137.5 | 23541.5399 | 5.31644
137.59998 | 23366.034 | 4.94771 |  | 137.59998 | 22799.0746 | 4.72218 |  | 137.59998 | 23549.2289 | 5.36703
137.7 | 23392.5879 | 4.96693 |  | 137.7 | 22801.2204 | 4.6768 |  | 137.7 | 23558.259 | 5.38327
137.8 | 23413.8966 | 4.98228 |  | 137.8 | 22813.0519 | 4.67628 |  | 137.8 | 23550.9872 | 5.31107
137.9 | 23414.3436 | 5.02698 |  | 137.9 | 22807.8067 | 4.6812 |  | 137.9 | 23535.9967 | 5.38468
138 | 23389.2798 | 4.97796 |  | 138 | 22812.5453 | 4.70795 |  | 138 | 23522.4068 | 5.37537
138.09998 | 23389.0116 | 4.98459 |  | 138.09998 | 22836.1189 | 4.7522 |  | 138.09998 | 23515.3139 | 5.32955
138.2 | 23392.5581 | 4.98049 |  | 138.2 | 22805.6014 | 4.73738 |  | 138.2 | 23525.9533 | 5.42186
138.3 | 23404.4194 | 5.00225 |  | 138.3 | 22836.7746 | 4.6698 |  | 138.3 | 23493.0813 | 5.37544
138.4 | 23415.3867 | 4.97252 |  | 138.4 | 22832.185 | 4.68753 |  | 138.4 | 23499.8465 | 5.34095
138.5 | 23404.7174 | 5.01677 |  | 138.5 | 22815.1381 | 4.72084 |  | 138.5 | 23492.3959 | 5.3861
138.59998 | 23417.5026 | 5.02966 |  | 138.59998 | 22809.5949 | 4.75109 |  | 138.59998 | 23496.747 | 5.39564
138.7 | 23414.0456 | 5.02214 |  | 138.7 | 22791.2664 | 4.69781 |  | 138.7 | 23495.0781 | 5.3826
138.8 | 23416.3702 | 5.00634 |  | 138.8 | 22793.144 | 4.75317 |  | 138.8 | 23516.6252 | 5.39698
138.9 | 23448.2288 | 5.02445 |  | 138.9 | 22803.8728 | 4.79154 |  | 138.9 | 23543.7453 | 5.39199
139 | 23463.6962 | 4.99487 |  | 139 | 22806.9723 | 4.75414 |  | 139 | 23521.2147 | 5.4086
139.09998 | 23465.3354 | 5.05507 |  | 139.09998 | 22838.0859 | 4.75802 |  | 139.09998 | 23505.2705 | 5.41963
139.2 | 23464.2327 | 5.02497 |  | 139.2 | 22861.0337 | 4.75667 |  | 139.2 | 23523.4201 | 5.40145
139.3 | 23479.4021 | 5.04598 |  | 139.3 | 22881.0012 | 4.75101 |  | 139.3 | 23496.6874 | 5.42097
139.4 | 23472.2495 | 5.03585 |  | 139.4 | 22894.2931 | 4.75675 |  | 139.4 | 23516.2377 | 5.4583
139.5 | 23476.1834 | 5.03644 |  | 139.5 | 22946.9836 | 4.77374 |  | 139.5 | 23530.4832 | 5.4355
139.59998 | 23491.5018 | 5.06662 |  | 139.59998 | 22900.4025 | 4.75764 |  | 139.59998 | 23549.0501 | 5.3829
139.7 | 23485.8096 | 5.04553 |  | 139.7 | 22875.9944 | 4.73939 |  | 139.7 | 23554.8615 | 5.42998
139.8 | 23479.4617 | 5.06818 |  | 139.8 | 22894.6507 | 4.78536 |  | 139.8 | 23554.3847 | 5.41002
139.9 | 23458.8087 | 5.07616 |  | 139.9 | 22919.8933 | 4.78148 |  | 139.9 | 23573.8456 | 5.4466
140 | 23432.3442 | 5.0661 |  | 140 | 22892.7433 | 4.75429 |  | 140 | 23576.647 | 5.42834
140.09998 | 23412.5555 | 5.05641 |  | 140.09998 | 22889.9717 | 4.78432 |  | 140.09998 | 23575.3655 | 5.41158
140.2 | 23420.0954 | 5.06148 |  | 140.2 | 22857.6958 | 4.81002 |  | 140.2 | 23553.8483 | 5.43527
140.3 | 23433.8939 | 5.03816 |  | 140.3 | 22878.0806 | 4.76003 |  | 140.3 | 23544.997 | 5.49577
140.4 | 23462.2657 | 5.06766 |  | 140.4 | 22888.422 | 4.72933 |  | 140.4 | 23571.9383 | 5.44071
140.5 | 23467.7792 | 5.11914 |  | 140.5 | 22905.7074 | 4.79735 |  | 140.5 | 23560.8816 | 5.42797
140.59998 | 23513.2575 | 5.10976 |  | 140.59998 | 22915.6613 | 4.80674 |  | 140.59998 | 23561.6565 | 5.46157
140.7 | 23549.6759 | 5.08793 |  | 140.7 | 22921.7708 | 4.79728 |  | 140.7 | 23571.3422 | 5.46262
140.8 | 23567.7958 | 5.09791 |  | 140.8 | 22941.5298 | 4.81606 |  | 140.8 | 23568.2428 | 5.43945
140.9 | 23565.9778 | 5.1146 |  | 140.9 | 22956.7885 | 4.78685 |  | 140.9 | 23599.3862 | 5.49391
141 | 23570.0011 | 5.09121 |  | 141 | 22947.5498 | 4.79773 |  | 141 | 23617.7146 | 5.42752
141.09998 | 23565.5904 | 5.09672 |  | 141.09998 | 22961.8251 | 4.87208 |  | 141.09998 | 23593.3363 | 5.45226
141.2 | 23574.4119 | 5.10603 |  | 141.2 | 22959.0535 | 4.85085 |  | 141.2 | 23606.4196 | 5.49033
141.3 | 23544.4307 | 5.11877 |  | 141.3 | 22937.7449 | 4.80004 |  | 141.3 | 23627.3706 | 5.45971
141.4 | 23505.7771 | 5.10566 |  | 141.4 | 22938.6091 | 4.79966 |  | 141.4 | 23616.1649 | 5.50129
141.5 | 23520.8273 | 5.1339 |  | 141.5 | 22925.0193 | 4.82589 |  | 141.5 | 23591.876 | 5.46999
141.59998 | 23534.2979 | 5.11408 |  | 141.59998 | 22973.9547 | 4.84668 |  | 141.59998 | 23563.534 | 5.45971
141.7 | 23546.2189 | 5.13449 |  | 141.7 | 22964.1497 | 4.8466 |  | 141.7 | 23590.2965 | 5.51648
141.8 | 23552.2091 | 5.12801 |  | 141.8 | 22966.0571 | 4.83058 |  | 141.8 | 23590.0581 | 5.48415
141.9 | 23568.362 | 5.20565 |  | 141.9 | 22941.3211 | 4.84265 |  | 141.9 | 23607.7905 | 5.42492
142 | 23573.935 | 5.1102 |  | 142 | 22953.0931 | 4.83572 |  | 142 | 23638.4869 | 5.49741
142.09998 | 23555.7556 | 5.09702 |  | 142.09998 | 22961.9443 | 4.85264 |  | 142.09998 | 23637.5034 | 5.49391
142.2 | 23582.1605 | 5.15662 |  | 142.2 | 22980.839 | 4.86054 |  | 142.2 | 23646.8315 | 5.50501
142.3 | 23603.0817 | 5.13516 |  | 142.3 | 22974.8189 | 4.8808 |  | 142.3 | 23635.8643 | 5.53235
142.4 | 23624.9864 | 5.11587 |  | 142.4 | 22980.392 | 4.84981 |  | 142.4 | 23623.1983 | 5.4986
142.5 | 23609.2508 | 5.13986 |  | 142.5 | 23002.3563 | 4.86396 |  | 142.5 | 23641.6161 | 5.51358
142.59998 | 23629.0097 | 5.17957 |  | 142.59998 | 22996.7833 | 4.87201 |  | 142.59998 | 23606.8964 | 5.55128
142.7 | 23649.4839 | 5.16877 |  | 142.7 | 23013.9196 | 4.84928 |  | 142.7 | 23624.599 | 5.52729
142.8 | 23653.2986 | 5.18948 |  | 142.8 | 23064.0173 | 4.90092 |  | 142.8 | 23643.1062 | 5.48832
142.9 | 23627.8176 | 5.16929 |  | 142.9 | 23030.2215 | 4.87149 |  | 142.9 | 23659.7061 | 5.57065
143 | 23639.5597 | 5.16951 |  | 143 | 23028.3141 | 4.87253 |  | 143 | 23640.7816 | 5.52565
143.09998 | 23614.3768 | 5.20416 |  | 143.09998 | 23036.3011 | 4.88289 |  | 143.09998 | 23641.0201 | 5.51268
143.2 | 23577.5709 | 5.23366 |  | 143.2 | 23023.6948 | 4.92498 |  | 143.2 | 23688.9422 | 5.56491
143.3 | 23579.8955 | 5.16251 |  | 143.3 | 23050.9043 | 4.92603 |  | 143.3 | 23657.2027 | 5.53183
143.4 | 23616.2841 | 5.145 |  | 143.4 | 23056.8647 | 4.89496 |  | 143.4 | 23677.3789 | 5.5179
143.5 | 23620.2776 | 5.16877 |  | 143.5 | 23053.2587 | 4.89682 |  | 143.5 | 23679.4353 | 5.55784
143.59998 | 23652.0469 | 5.18814 |  | 143.59998 | 23077.2197 | 4.90636 |  | 143.59998 | 23701.5486 | 5.5401
143.7 | 23654.0735 | 5.20431 |  | 143.7 | 23077.1601 | 4.89347 |  | 143.7 | 23716.7776 | 5.49704
143.8 | 23648.411 | 5.16884 |  | 143.8 | 23078.3522 | 4.94272 |  | 143.8 | 23744.1063 | 5.5448
143.9 | 23641.1691 | 5.20594 |  | 143.9 | 23085.922 | 4.8954 |  | 143.9 | 23726.7911 | 5.57579
144 | 23631.5429 | 5.23791 |  | 144 | 23086.4882 | 4.89227 |  | 144 | 23686.9454 | 5.53586
144.09998 | 23634.2847 | 5.26279 |  | 144.09998 | 23075.1038 | 4.95449 |  | 144.09998 | 23653.8351 | 5.56201
144.2 | 23664.2659 | 5.20974 |  | 144.2 | 23063.8087 | 4.95613 |  | 144.2 | 23626.1189 | 5.6091
144.3 | 23674.2496 | 5.20594 |  | 144.3 | 23085.7432 | 4.89943 |  | 144.3 | 23633.8675 | 5.54681
144.4 | 23679.316 | 5.23575 |  | 144.4 | 23100.4357 | 4.91142 |  | 144.4 | 23634.2251 | 5.58145
144.5 | 23660.7194 | 5.1976 |  | 144.5 | 23109.1976 | 4.94681 |  | 144.5 | 23664.1169 | 5.59986
144.59998 | 23649.4839 | 5.21772 |  | 144.59998 | 23106.3068 | 4.94242 |  | 144.59998 | 23670.4946 | 5.5851
144.7 | 23623.8241 | 5.18419 |  | 144.7 | 23078.68 | 4.93191 |  | 144.7 | 23709.625 | 5.5787
144.8 | 23627.1918 | 5.20431 |  | 144.8 | 23113.3997 | 4.95359 |  | 144.8 | 23759.0969 | 5.5474
144.9 | 23646.5633 | 5.28246 |  | 144.9 | 23122.5491 | 4.95456 |  | 144.9 | 23777.1571 | 5.55836
145 | 23640.1558 | 5.27516 |  | 145 | 23122.2212 | 4.98831 |  | 145 | 23808.5687 | 5.5401
145.09998 | 23667.4249 | 5.2502 |  | 145.09998 | 23133.8441 | 4.98027 |  | 145.09998 | 23824.5428 | 5.59263
145.2 | 23682.2367 | 5.29706 |  | 145.2 | 23135.3939 | 4.93705 |  | 145.2 | 23812.5026 | 5.64545
145.3 | 23678.2432 | 5.26667 |  | 145.3 | 23153.6627 | 4.95046 |  | 145.3 | 23763.746 | 5.59174
145.4 | 23673.6238 | 5.28611 |  | 145.4 | 23181.2 | 4.96946 |  | 145.4 | 23711.1747 | 5.57907
145.5 | 23668.021 | 5.24528 |  | 145.5 | 23191.005 | 4.99614 |  | 145.5 | 23706.4064 | 5.60127
145.59998 | 23683.6672 | 5.24819 |  | 145.59998 | 23194.0746 | 4.99509 |  | 145.59998 | 23688.2567 | 5.60731
145.7 | 23689.0614 | 5.23955 |  | 145.7 | 23189.5745 | 4.90718 |  | 145.7 | 23705.0653 | 5.6158
145.8 | 23703.8732 | 5.26465 |  | 145.8 | 23209.3334 | 4.99003 |  | 145.8 | 23727.566 | 5.65328
145.9 | 23703.8434 | 5.23485 |  | 145.9 | 23223.4299 | 5.01327 |  | 145.9 | 23725.7481 | 5.59375
146 | 23712.7841 | 5.29841 |  | 146 | 23227.7215 | 4.9679 |  | 146 | 23733.2284 | 5.60708
146.09998 | 23722.4698 | 5.27374 |  | 146.09998 | 23208.7374 | 4.9527 |  | 146.09998 | 23750.5138 | 5.67183
146.2 | 23707.4494 | 5.34415 |  | 146.2 | 23161.5305 | 5.01357 |  | 146.2 | 23780.2565 | 5.67324
146.3 | 23711.2641 | 5.31033 |  | 146.3 | 23146.6293 | 5.0161 |  | 146.3 | 23765.6236 | 5.62608
146.4 | 23715.8239 | 5.29826 |  | 146.4 | 23139.4172 | 5.00411 |  | 146.4 | 23788.3627 | 5.63361
146.5 | 23708.0455 | 5.28663 |  | 146.5 | 23124.7842 | 5.00329 |  | 146.5 | 23751.9443 | 5.65775
146.59998 | 23707.6879 | 5.30913 |  | 146.59998 | 23149.8182 | 4.97833 |  | 146.59998 | 23753.4642 | 5.65507
146.7 | 23729.0859 | 5.28917 |  | 146.7 | 23175.5972 | 5.02221 |  | 146.7 | 23760.587 | 5.65186
146.8 | 23713.6781 | 5.32068 |  | 146.8 | 23208.0519 | 5.02795 |  | 146.8 | 23774.6835 | 5.62467
146.9 | 23718.5657 | 5.30705 |  | 146.9 | 23210.4957 | 5.03108 |  | 146.9 | 23755.9974 | 5.64396
147 | 23718.1187 | 5.25296 |  | 147 | 23251.7421 | 5.03682 |  | 147 | 23773.9682 | 5.65998
147.09998 | 23739.3975 | 5.34952 |  | 147.09998 | 23311.2574 | 5.03376 |  | 147.09998 | 23772.8655 | 5.67801
147.2 | 23741.8115 | 5.3525 |  | 147.2 | 23352.623 | 5.01603 |  | 147.2 | 23786.2468 | 5.64069
147.3 | 23739.9936 | 5.32463 |  | 147.3 | 23336.8576 | 5.00932 |  | 147.3 | 23798.1081 | 5.66244
147.4 | 23747.3547 | 5.30913 |  | 147.4 | 23333.2515 | 5.04367 |  | 147.4 | 23816.4663 | 5.69068
147.5 | 23744.911 | 5.3516 |  | 147.5 | 23283.72 | 5.03764 |  | 147.5 | 23807.4362 | 5.66818
147.59998 | 23728.2217 | 5.3598 |  | 147.59998 | 23263.3948 | 5.0424 |  | 147.59998 | 23794.0848 | 5.6503
147.7 | 23728.6687 | 5.28939 |  | 147.7 | 23269.6831 | 5.01953 |  | 147.7 | 23801.6546 | 5.66706
147.8 | 23781.8956 | 5.32098 |  | 147.8 | 23260.9212 | 5.10059 |  | 147.8 | 23815.1848 | 5.68628
147.9 | 23767.5309 | 5.33611 |  | 147.9 | 23281.5444 | 5.06423 |  | 147.9 | 23804.3666 | 5.67235
148 | 23767.2031 | 5.31822 |  | 148 | 23292.6011 | 5.04859 |  | 148 | 23785.0249 | 5.72018
148.09998 | 23765.2659 | 5.3826 |  | 148.09998 | 23291.3494 | 5.06066 |  | 148.09998 | 23807.1382 | 5.68099
148.2 | 23779.9585 | 5.33119 |  | 148.2 | 23322.3438 | 5.08353 |  | 148.2 | 23823.3507 | 5.70402
148.3 | 23733.7649 | 5.34862 |  | 148.3 | 23340.0166 | 5.08651 |  | 148.3 | 23827.076 | 5.68368
148.4 | 23714.0357 | 5.37254 |  | 148.4 | 23332.9535 | 5.03503 |  | 148.4 | 23822.397 | 5.70782
148.5 | 23700.2075 | 5.41039 |  | 148.5 | 23341.6855 | 5.07995 |  | 148.5 | 23810.2973 | 5.72801
148.59998 | 23703.9328 | 5.37552 |  | 148.59998 | 23347.6758 | 5.08487 |  | 148.59998 | 23798.2273 | 5.68561
148.7 | 23709.5058 | 5.38342 |  | 148.7 | 23339.659 | 5.10089 |  | 148.7 | 23825.1984 | 5.74648
148.8 | 23712.486 | 5.38372 |  | 148.8 | 23355.633 | 5.10022 |  | 148.8 | 23850.6794 | 5.74045
148.9 | 23706.5256 | 5.40577 |  | 148.9 | 23350.4474 | 5.0851 |  | 148.9 | 23843.8249 | 5.73255
149 | 23783.5348 | 5.35972 |  | 149 | 23347.0798 | 5.08435 |  | 149 | 23843.8547 | 5.68844
149.09998 | 23814.261 | 5.36516 |  | 149.09998 | 23350.7156 | 5.13703 |  | 149.09998 | 23869.4251 | 5.71184
149.2 | 23845.1362 | 5.36025 |  | 149.2 | 23338.1093 | 5.10052 |  | 149.2 | 23855.8948 | 5.7707
149.3 | 23853.2722 | 5.39802 |  | 149.3 | 23362.5472 | 5.07072 |  | 149.3 | 23847.9376 | 5.72585
149.4 | 23866.3554 | 5.42149 |  | 149.4 | 23374.7363 | 5.10409 |  | 149.4 | 23847.729 | 5.72756
149.5 | 23871.4814 | 5.38923 |  | 149.5 | 23375.1535 | 5.12645 |  | 149.5 | 23873.7762 | 5.75915
149.59998 | 23830.9205 | 5.41911 |  | 149.59998 | 23398.6676 | 5.09486 |  | 149.59998 | 23849.6363 | 5.7622
149.7 | 23791.9688 | 5.4083 |  | 149.7 | 23394.227 | 5.07988 |  | 149.7 | 23854.1663 | 5.75714
149.8 | 23779.5711 | 5.43758 |  | 149.8 | 23417.9795 | 5.13427 |  | 149.8 | 23840.1294 | 5.74119
149.9 | 23794.1444 | 5.42566 |  | 149.9 | 23388.8924 | 5.17733 |  | 149.9 | 23811.1615 | 5.75334
150 | 23816.1385 | 5.39474 |  | 150 | 23384.3029 | 5.14299 |  | 150 | 23848.8019 | 5.76667
150.09998 | 23797.4524 | 5.43185 |  | 150.09998 | 23412.3468 | 5.12533 |  | 150.09998 | 23861.1996 | 5.71944
150.2 | 23769.17 | 5.47931 |  | 150.2 | 23399.6212 | 5.13665 |  | 150.2 | 23893.5351 | 5.80616
150.3 | 23772.1503 | 5.41627 |  | 150.3 | 23408.5619 | 5.16005 |  | 150.3 | 23917.7048 | 5.80363
150.4 | 23772.8059 | 5.41486 |  | 150.4 | 23412.466 | 5.13479 |  | 150.4 | 23897.8267 | 5.77211
150.5 | 23770.1535 | 5.43498 |  | 150.5 | 23405.1645 | 5.15275 |  | 150.5 | 23872.4053 | 5.76541
150.59998 | 23765.5938 | 5.43885 |  | 150.59998 | 23416.698 | 5.15282 |  | 150.59998 | 23876.4286 | 5.78523
150.7 | 23787.3793 | 5.43535 |  | 150.7 | 23428.7679 | 5.12376 |  | 150.7 | 23871.0344 | 5.78426
150.8 | 23801.3864 | 5.45673 |  | 150.8 | 23416.7576 | 5.17875 |  | 150.8 | 23870.6172 | 5.74306
150.9 | 23794.4722 | 5.47081 |  | 150.9 | 23423.3737 | 5.19052 |  | 150.9 | 23880.7797 | 5.77174
151 | 23819.7446 | 5.46835 |  | 151 | 23435.2946 | 5.14507 |  | 151 | 23856.3716 | 5.79596
151.09998 | 23807.4064 | 5.48124 |  | 151.09998 | 23442.6558 | 5.1897 |  | 151.09998 | 23860.4844 | 5.82375
151.2 | 23832.5298 | 5.45874 |  | 151.2 | 23458.0636 | 5.1415 |  | 151.2 | 23852.0801 | 5.78187
151.3 | 23828.8045 | 5.41978 |  | 151.3 | 23442.8346 | 5.20416 |  | 151.3 | 23854.0173 | 5.7815
151.4 | 23810.4165 | 5.472 |  | 151.4 | 23467.3023 | 5.17175 |  | 151.4 | 23867.5773 | 5.81667
151.5 | 23831.3377 | 5.47566 |  | 151.5 | 23458.0934 | 5.17175 |  | 151.5 | 23859.2029 | 5.8037
151.59998 | 23844.8083 | 5.46359 |  | 151.59998 | 23452.3118 | 5.18911 |  | 151.59998 | 23865.3421 | 5.82218
151.7 | 23845.9706 | 5.43468 |  | 151.7 | 23459.4047 | 5.16593 |  | 151.7 | 23842.7222 | 5.82553
151.8 | 23820.4896 | 5.46895 |  | 151.8 | 23477.6437 | 5.21995 |  | 151.8 | 23875.6835 | 5.79074
151.9 | 23814.8868 | 5.54636 |  | 151.9 | 23473.978 | 5.20758 |  | 151.9 | 23901.4328 | 5.81786
152 | 23816.7644 | 5.51261 |  | 152 | 23484.9155 | 5.18151 |  | 152 | 23932.1291 | 5.84155
152.09998 | 23816.3173 | 5.49875 |  | 152.09998 | 23501.3962 | 5.21094 |  | 152.09998 | 23916.0955 | 5.83746
152.2 | 23839.9506 | 5.49696 |  | 152.2 | 23509.2044 | 5.24402 |  | 152.2 | 23908.2277 | 5.81056
152.3 | 23866.7727 | 5.51499 |  | 152.3 | 23496.6278 | 5.24238 |  | 152.3 | 23908.3171 | 5.8227
152.4 | 23861.289 | 5.53809 |  | 152.4 | 23497.5219 | 5.1906 |  | 152.4 | 23912.5788 | 5.84878
152.5 | 23855.5372 | 5.53593 |  | 152.5 | 23508.6977 | 5.21824 |  | 152.5 | 23887.4853 | 5.85943
152.59998 | 23852.0503 | 5.49875 |  | 152.59998 | 23478.0908 | 5.23485 |  | 152.59998 | 23853.7192 | 5.82561
152.7 | 23865.0739 | 5.47983 |  | 152.7 | 23524.1055 | 5.21868 |  | 152.7 | 23831.0099 | 5.84662
152.8 | 23836.4339 | 5.53213 |  | 152.8 | 23529.6488 | 5.25601 |  | 152.8 | 23836.1359 | 5.86547
152.9 | 23814.5292 | 5.52557 |  | 152.9 | 23494.5416 | 5.21265 |  | 152.9 | 23830.3542 | 5.88492
153 | 23836.4041 | 5.47402 |  | 153 | 23502.1114 | 5.24357 |  | 153 | 23837.7452 | 5.83775
153.09998 | 23861.3486 | 5.50978 |  | 153.09998 | 23505.6281 | 5.25437 |  | 153.09998 | 23873.2696 | 5.82874
153.2 | 23834.2583 | 5.52565 |  | 153.2 | 23512.0654 | 5.22248 |  | 153.2 | 23909.6582 | 5.88633
153.3 | 23852.2887 | 5.5223 |  | 153.3 | 23502.3201 | 5.21481 |  | 153.3 | 23930.9072 | 5.90391
153.4 | 23877.5611 | 5.52177 |  | 153.4 | 23526.6089 | 5.21071 |  | 153.4 | 23962.0209 | 5.88477
153.5 | 23874.5213 | 5.54435 |  | 153.5 | 23501.6048 | 5.24677 |  | 153.5 | 23976.773 | 5.86092
153.59998 | 23868.68 | 5.53884 |  | 153.59998 | 23550.0932 | 5.25936 |  | 153.59998 | 23987.8595 | 5.90675
153.7 | 23869.9019 | 5.54889 |  | 153.7 | 23547.0831 | 5.19328 |  | 153.7 | 23965.0607 | 5.89475
153.8 | 23908.5853 | 5.58086 |  | 153.8 | 23541.2717 | 5.24931 |  | 153.8 | 23936.0034 | 5.88149
153.9 | 23906.8866 | 5.54852 |  | 153.9 | 23507.8037 | 5.29081 |  | 153.9 | 23916.5425 | 5.88074
154 | 23909.837 | 5.56536 |  | 154 | 23535.1622 | 5.32463 |  | 154 | 23900.8367 | 5.93185
154.09998 | 23914.516 | 5.54763 |  | 154.09998 | 23541.5399 | 5.29647 |  | 154.09998 | 23863.405 | 5.88492
154.2 | 23915.2014 | 5.56357 |  | 154.2 | 23573.0112 | 5.2812 |  | 154.2 | 23864.8951 | 5.90973
154.3 | 23951.143 | 5.53913 |  | 154.3 | 23550.4508 | 5.25951 |  | 154.3 | 23869.276 | 5.932
154.4 | 23929.2681 | 5.54092 |  | 154.4 | 23557.0669 | 5.29878 |  | 154.4 | 23914.0391 | 5.91233
154.5 | 23904.2044 | 5.57698 |  | 154.5 | 23533.0462 | 5.29923 |  | 154.5 | 23896.0981 | 5.90421
154.59998 | 23913.2643 | 5.61245 |  | 154.59998 | 23536.4139 | 5.31442 |  | 154.59998 | 23891.4788 | 5.92373
154.7 | 23895.5319 | 5.57005 |  | 154.7 | 23548.6031 | 5.273 |  | 154.7 | 23905.2474 | 5.937
154.8 | 23897.8267 | 5.57467 |  | 154.8 | 23517.6682 | 5.30608 |  | 154.8 | 23908.4661 | 5.89885
154.9 | 23905.6349 | 5.5933 |  | 154.9 | 23526.3407 | 5.33119 |  | 154.9 | 23914.6054 | 5.90682
155 | 23894.6974 | 5.61289 |  | 155 | 23524.9102 | 5.32821 |  | 155 | 23928.9701 | 5.90757
155.09998 | 23878.3062 | 5.63629 |  | 155.09998 | 23550.5104 | 5.34393 |  | 155.09998 | 23936.5399 | 5.94683
155.2 | 23888.1707 | 5.62988 |  | 155.2 | 23583.3824 | 5.29371 |  | 155.2 | 23925.6322 | 5.94728
155.3 | 23931.2947 | 5.59308 |  | 155.3 | 23601.5916 | 5.32635 |  | 155.3 | 23908.1681 | 5.89073
155.4 | 23967.6535 | 5.61737 |  | 155.4 | 23638.6359 | 5.29543 |  | 155.4 | 23895.4723 | 5.92858
155.5 | 23963.958 | 5.59174 |  | 155.5 | 23653.4774 | 5.3212 |  | 155.5 | 23923.0096 | 5.95987
155.59998 | 23956.0008 | 5.605 |  | 155.59998 | 23659.9147 | 5.34728 |  | 155.59998 | 23913.5623 | 5.94825
155.7 | 23966.9383 | 5.57564 |  | 155.7 | 23665.1003 | 5.34795 |  | 155.7 | 23885.2501 | 5.9586
155.8 | 23974.9253 | 5.60328 |  | 155.8 | 23652.7622 | 5.35965 |  | 155.8 | 23847.0435 | 5.93066
155.9 | 23972.5709 | 5.65052 |  | 155.9 | 23624.5096 | 5.33313 |  | 155.9 | 23878.1571 | 5.97686
156 | 23901.552 | 5.66512 |  | 156 | 23592.7403 | 5.34408 |  | 156 | 23923.9335 | 5.989
156.09998 | 23875.1471 | 5.66468 |  | 156.09998 | 23602.7837 | 5.34691 |  | 156.09998 | 23925.3044 | 5.97477
156.2 | 23871.6006 | 5.65663 |  | 156.2 | 23599.9227 | 5.35376 |  | 156.2 | 23950.1595 | 5.97626
156.3 | 23889.4224 | 5.6579 |  | 156.3 | 23587.6143 | 5.32128 |  | 156.3 | 23925.0958 | 5.96881
156.4 | 23906.2011 | 5.65514 |  | 156.4 | 23610.6813 | 5.34609 |  | 156.4 | 23941.9043 | 5.96806
156.5 | 23907.6018 | 5.63815 |  | 156.5 | 23642.5996 | 5.38372 |  | 156.5 | 23932.0695 | 5.99191
156.59998 | 23930.2814 | 5.63495 |  | 156.59998 | 23609.1316 | 5.3674 |  | 156.59998 | 23934.5133 | 5.97753
156.7 | 23948.6694 | 5.58287 |  | 156.7 | 23622.4532 | 5.3522 |  | 156.7 | 23943.603 | 5.96493
156.8 | 24008.0953 | 5.64143 |  | 156.8 | 23629.3972 | 5.39891 |  | 156.8 | 23993.8498 | 5.96069
156.9 | 24031.9371 | 5.67041 |  | 156.9 | 23620.9035 | 5.42514 |  | 156.9 | 24000.8235 | 6.03318
157 | 24047.1065 | 5.64508 |  | 157 | 23624.0625 | 5.39765 |  | 157 | 23971.4384 | 5.97648
157.09998 | 24051.1894 | 5.67101 |  | 157.09998 | 23637.2054 | 5.40078 |  | 157.09998 | 23984.1342 | 5.97797
157.2 | 24056.1664 | 5.68502 |  | 157.2 | 23633.2417 | 5.38029 |  | 157.2 | 23995.9359 | 6.03072
157.3 | 24015.218 | 5.6868 |  | 157.3 | 23619.771 | 5.41225 |  | 157.3 | 23967.8621 | 6.06276
157.4 | 23970.902 | 5.65037 |  | 157.4 | 23615.4199 | 5.41419 |  | 157.4 | 23973.9418 | 6.00092
157.5 | 23945.868 | 5.68204 |  | 157.5 | 23651.3019 | 5.38729 |  | 157.5 | 23941.5467 | 6.01523
157.59998 | 23956.269 | 5.70111 |  | 157.59998 | 23688.4058 | 5.42209 |  | 157.59998 | 23918.1817 | 6.00986
157.7 | 23971.1404 | 5.69545 |  | 157.7 | 23678.4816 | 5.35786 |  | 157.7 | 23936.2419 | 6.04779
157.8 | 23971.3788 | 5.72227 |  | 157.8 | 23666.0242 | 5.42015 |  | 157.8 | 23921.4003 | 5.99273
157.9 | 23990.8695 | 5.70454 |  | 157.9 | 23648.113 | 5.41784 |  | 157.9 | 23905.5157 | 6.04004
158 | 24019.5692 | 5.72339 |  | 158 | 23658.6034 | 5.42477 |  | 158 | 23888.3793 | 6.05829
158.09998 | 24052.1431 | 5.75177 |  | 158.09998 | 23635.9239 | 5.42954 |  | 158.09998 | 23892.8795 | 5.99705
158.2 | 24048.537 | 5.73695 |  | 158.2 | 23666.5308 | 5.41605 |  | 158.2 | 23943.305 | 6.02938
158.3 | 24059.087 | 5.70536 |  | 158.3 | 23690.2535 | 5.44406 |  | 158.3 | 23921.3109 | 6.07193
158.4 | 24027.4966 | 5.69299 |  | 158.4 | 23693.3231 | 5.40607 |  | 158.4 | 23933.7981 | 6.04823
158.5 | 24018.7943 | 5.73806 |  | 158.5 | 23732.8112 | 5.42879 |  | 158.5 | 23976.7134 | 6.04764
158.59998 | 24062.6037 | 5.76109 |  | 158.59998 | 23715.3769 | 5.47975 |  | 158.59998 | 24003.3269 | 6.05389
158.7 | 24059.236 | 5.72823 |  | 158.7 | 23701.8466 | 5.4355 |  | 158.7 | 24006.3369 | 6.1278
158.8 | 24062.6633 | 5.75341 |  | 158.8 | 23683.4884 | 5.47789 |  | 158.8 | 24006.784 | 6.05352
158.9 | 24044.4243 | 5.72652 |  | 158.9 | 23669.0938 | 5.47625 |  | 158.9 | 24014.1749 | 6.04719
159 | 24011.9994 | 5.76593 |  | 159 | 23662.3585 | 5.46351 |  | 159 | 23955.5836 | 6.11961
159.09998 | 24026.9899 | 5.7546 |  | 159.09998 | 23676.9617 | 5.45688 |  | 159.09998 | 23944.9441 | 6.06515
159.2 | 24014.2345 | 5.7251 |  | 159.2 | 23676.2464 | 5.43997 |  | 159.2 | 23973.0477 | 6.07662
159.3 | 24024.0693 | 5.72339 |  | 159.3 | 23695.1411 | 5.4802 |  | 159.3 | 24006.635 | 6.05732
159.4 | 24027.5562 | 5.77629 |  | 159.4 | 23734.8378 | 5.47498 |  | 159.4 | 24043.8879 | 6.07744
159.5 | 24022.907 | 5.81034 |  | 159.5 | 23706.5852 | 5.44488 |  | 159.5 | 24040.252 | 6.08623
159.59998 | 24050.4146 | 5.75334 |  | 159.59998 | 23708.6117 | 5.49383 |  | 159.59998 | 24030 | 6.10955
159.7 | 24034.1127 | 5.74529 |  | 159.7 | 23745.3878 | 5.4571 |  | 159.7 | 24032.1755 | 6.11648
159.8 | 24053.961 | 5.80266 |  | 159.8 | 23765.3852 | 5.52975 |  | 159.8 | 24039.6261 | 6.06336
159.9 | 24050.4444 | 5.78366 |  | 159.9 | 23747.8614 | 5.5138 |  | 159.9 | 24029.6721 | 6.09823
160 | 24073.0345 | 5.77852 |  | 160 | 23744.3745 | 5.47707 |  | 160 | 24030.6556 | 6.15463
160.09998 | 24094.3432 | 5.75855 |  | 160.09998 | 23755.3716 | 5.52878 |  | 160.09998 | 24024.6356 | 6.10784
160.2 | 24096.5188 | 5.75148 |  | 160.2 | 23765.7428 | 5.51917 |  | 160.2 | 24019.1817 | 6.12415
160.3 | 24091.512 | 5.82635 |  | 160.3 | 23754.0007 | 5.5097 |  | 160.3 | 24021.7149 | 6.10612
160.4 | 24090.3497 | 5.81212 |  | 160.4 | 23756.4743 | 5.477 |  | 160.4 | 23985.2071 | 6.1658
160.5 | 24076.7598 | 5.78597 |  | 160.5 | 23732.9602 | 5.47618 |  | 160.5 | 23960.1433 | 6.17683
160.59998 | 24076.6704 | 5.82598 |  | 160.59998 | 23741.4539 | 5.55366 |  | 160.59998 | 23940.146 | 6.09778
160.7 | 24054.0504 | 5.79722 |  | 160.7 | 23731.5595 | 5.53295 |  | 160.7 | 23933.7087 | 6.12661
160.8 | 24063.9746 | 5.80683 |  | 160.8 | 23755.8186 | 5.50814 |  | 160.8 | 23948.5204 | 6.18197
160.9 | 24054.7359 | 5.81019 |  | 160.9 | 23734.0331 | 5.51604 |  | 160.9 | 23968.3688 | 6.17966
161 | 24031.2517 | 5.76705 |  | 161 | 23759.5737 | 5.54129 |  | 161 | 23983.0911 | 6.15247
161.09998 | 24037.838 | 5.80817 |  | 161.09998 | 23772.1801 | 5.56506 |  | 161.09998 | 24018.4367 | 6.16744
161.2 | 24072.2895 | 5.82732 |  | 161.2 | 23775.0113 | 5.5398 |  | 161.2 | 24029.0165 | 6.14621
161.3 | 24066.3588 | 5.84453 |  | 161.3 | 23782.6109 | 5.49398 |  | 161.3 | 24069.9053 | 6.15105
161.4 | 24081.9156 | 5.83649 |  | 161.4 | 23820.9963 | 5.56566 |  | 161.4 | 24091.3033 | 6.17325
161.5 | 24092.9425 | 5.84483 |  | 161.5 | 23817.122 | 5.58384 |  | 161.5 | 24114.0723 | 6.15388
161.59998 | 24067.6105 | 5.8753 |  | 161.59998 | 23855.7756 | 5.51894 |  | 161.59998 | 24094.6412 | 6.15068
161.7 | 24079.5314 | 5.82002 |  | 161.7 | 23848.9509 | 5.53399 |  | 161.7 | 24091.512 | 6.16424
161.8 | 24097.8003 | 5.80981 |  | 161.8 | 23846.9839 | 5.57318 |  | 161.8 | 24055.9876 | 6.16498
161.9 | 24122.9236 | 5.82226 |  | 161.9 | 23824.0361 | 5.60835 |  | 161.9 | 24050.3252 | 6.18912
162 | 24089.5748 | 5.82315 |  | 162 | 23785.0845 | 5.5708 |  | 162 | 24041.5633 | 6.17631
162.09998 | 24098.1877 | 5.8414 |  | 162.09998 | 23803.9196 | 5.567 |  | 162.09998 | 24038.0466 | 6.19292
162.2 | 24083.2269 | 5.87277 |  | 162.2 | 23795.4259 | 5.5588 |  | 162.2 | 24037.5102 | 6.22712
162.3 | 24087.6973 | 5.83865 |  | 162.3 | 23774.5643 | 5.60924 |  | 162.3 | 24042.9044 | 6.1965
162.4 | 24072.8259 | 5.89006 |  | 162.4 | 23756.206 | 5.57698 |  | 162.4 | 24093.1511 | 6.20835
162.5 | 24064.3024 | 5.90853 |  | 162.5 | 23756.2358 | 5.5518 |  | 162.5 | 24116.2479 | 6.21349
162.59998 | 24059.4149 | 5.87918 |  | 162.59998 | 23757.2789 | 5.56 |  | 162.59998 | 24112.9398 | 6.21304
162.7 | 24075.985 | 5.86912 |  | 162.7 | 23807.7044 | 5.58347 |  | 162.7 | 24134.8445 | 6.21282
162.8 | 24075.1207 | 5.8461 |  | 162.8 | 23849.9045 | 5.62444 |  | 162.8 | 24121.6421 | 6.22444
162.9 | 24078.6672 | 5.87851 |  | 162.9 | 23892.9987 | 5.63554 |  | 162.9 | 24089.7536 | 6.22183
163 | 24055.4214 | 5.89669 |  | 163 | 23916.1253 | 5.56156 |  | 163 | 24061.352 | 6.20663
163.09998 | 24038.1658 | 5.8993 |  | 163.09998 | 23915.2014 | 5.62347 |  | 163.09998 | 24044.7521 | 6.1959
163.2 | 24067.2231 | 5.8686 |  | 163.2 | 23922.503 | 5.65737 |  | 163.2 | 24037.0929 | 6.27361
163.3 | 24051.6663 | 5.88492 |  | 163.3 | 23908.1681 | 5.62817 |  | 163.3 | 24068.2364 | 6.21989
163.4 | 24079.144 | 5.89572 |  | 163.4 | 23910.6417 | 5.59002 |  | 163.4 | 24084.1508 | 6.21863
163.5 | 24103.5521 | 5.93014 |  | 163.5 | 23874.4617 | 5.59412 |  | 163.5 | 24078.697 | 6.28419
163.59998 | 24105.1316 | 5.92045 |  | 163.59998 | 23862.9878 | 5.59494 |  | 163.59998 | 24090.4987 | 6.25774
163.7 | 24097.5916 | 5.86644 |  | 163.7 | 23872.8821 | 5.62802 |  | 163.7 | 24082.2434 | 6.2032
163.8 | 24126.9767 | 5.92686 |  | 163.8 | 23880.3625 | 5.643 |  | 163.8 | 24063.8554 | 6.23152
163.9 | 24134.9041 | 5.96181 |  | 163.9 | 23871.9583 | 5.64806 |  | 163.9 | 24018.7049 | 6.28635
164 | 24150.1927 | 5.92873 |  | 164 | 23875.8922 | 5.59747 |  | 164 | 24037.6294 | 6.2871
164.09998 | 24133.3544 | 5.92999 |  | 164.09998 | 23895.6213 | 5.64523 |  | 164.09998 | 24024.7846 | 6.23539
164.2 | 24117.7678 | 5.9396 |  | 164.2 | 23936.5101 | 5.66348 |  | 164.2 | 24057.2095 | 6.28509
164.3 | 24079.293 | 5.94355 |  | 164.3 | 23921.3407 | 5.64031 |  | 164.3 | 24068.8026 | 6.26288
164.4 | 24058.342 | 5.93111 |  | 164.4 | 23931.5927 | 5.63182 |  | 164.4 | 24084.9257 | 6.30155
164.5 | 24067.9085 | 5.88804 |  | 164.5 | 23914.9332 | 5.67198 |  | 164.5 | 24050.6828 | 6.30178
164.59998 | 24040.3712 | 5.92194 |  | 164.59998 | 23880.7499 | 5.65253 |  | 164.59998 | 24082.6905 | 6.30453
164.7 | 24044.8415 | 5.93603 |  | 164.7 | 23896.9624 | 5.63249 |  | 164.7 | 24065.4647 | 6.26095
164.8 | 24036.9141 | 5.95786 |  | 164.8 | 23910.4629 | 5.67794 |  | 164.8 | 24087.0118 | 6.27421
164.9 | 24070.3821 | 5.94601 |  | 164.9 | 23921.5195 | 5.68695 |  | 164.9 | 24072.7663 | 6.30736
165 | 24101.3765 | 5.96218 |  | 165 | 23934.0961 | 5.71571 |  | 165 | 24093.8365 | 6.33515
165.09998 | 24116.0393 | 5.98162 |  | 165.09998 | 23946.1362 | 5.6807 |  | 165.09998 | 24070.7994 | 6.27339
165.2 | 24134.1293 | 5.98237 |  | 165.2 | 23911.953 | 5.64657 |  | 165.2 | 24065.9416 | 6.30543
165.3 | 24172.1272 | 5.98274 |  | 165.3 | 23902.5652 | 5.66445 |  | 165.3 | 24061.2626 | 6.34961
165.4 | 24155.3783 | 6.00196 |  | 165.4 | 23914.8438 | 5.68613 |  | 165.4 | 24086.833 | 6.29365
165.5 | 24145.5138 | 5.97015 |  | 165.5 | 23895.7405 | 5.69798 |  | 165.5 | 24113.1485 | 6.28747
165.59998 | 24121.0759 | 6.01359 |  | 165.59998 | 23920.5062 | 5.68822 |  | 165.59998 | 24128.9437 | 6.31265
165.7 | 24097.6214 | 5.99563 |  | 165.7 | 23931.6523 | 5.63629 |  | 165.7 | 24108.3503 | 6.35184
165.8 | 24081.9752 | 6.01687 |  | 165.8 | 23940.9208 | 5.68673 |  | 165.8 | 24090.2007 | 6.28859
165.9 | 24076.879 | 5.96009 |  | 165.9 | 23952.2755 | 5.73605 |  | 165.9 | 24105.1316 | 6.35833
166 | 24064.1236 | 5.99042 |  | 166 | 23951.441 | 5.6807 |  | 166 | 24087.5185 | 6.3201
166.09998 | 24067.6105 | 6.02454 |  | 166.09998 | 23959.4281 | 5.74008 |  | 166.09998 | 24084.419 | 6.35549
166.2 | 24068.445 | 5.99332 |  | 166.2 | 23963.1832 | 5.72212 |  | 166.2 | 24084.121 | 6.38433
166.3 | 24085.1343 | 5.98192 |  | 166.3 | 23965.7164 | 5.73583 |  | 166.3 | 24082.7203 | 6.38284
166.4 | 24120.152 | 5.99734 |  | 166.4 | 23949.5337 | 5.70267 |  | 166.4 | 24097.5022 | 6.36399
166.5 | 24148.6728 | 5.9928 |  | 166.5 | 23981.9288 | 5.69642 |  | 166.5 | 24078.5778 | 6.3578
166.59998 | 24148.5536 | 6.01836 |  | 166.59998 | 23983.7468 | 5.75222 |  | 166.59998 | 24079.2334 | 6.37718
166.7 | 24144.1131 | 5.97708 |  | 166.7 | 23978.4122 | 5.72786 |  | 166.7 | 24085.8197 | 6.37315
166.8 | 24120.6586 | 6.01023 |  | 166.8 | 23999.8102 | 5.77793 |  | 166.8 | 24073.8988 | 6.32912
166.9 | 24104.5952 | 6.0118 |  | 166.9 | 24010.7775 | 5.71795 |  | 166.9 | 24071.902 | 6.37949
167 | 24113.4167 | 6.02782 |  | 167 | 23990.6311 | 5.72644 |  | 167 | 24093.6875 | 6.37978
167.09998 | 24100.5123 | 6.00494 |  | 167.09998 | 23972.5411 | 5.72346 |  | 167.09998 | 24115.9499 | 6.35535
167.2 | 24096.9658 | 6.05747 |  | 167.2 | 23981.2434 | 5.75043 |  | 167.2 | 24110.5258 | 6.39908
167.3 | 24086.2966 | 6.04101 |  | 167.3 | 23991.4954 | 5.75878 |  | 167.3 | 24080.8725 | 6.38306
167.4 | 24074.9717 | 6.05181 |  | 167.4 | 23998.4691 | 5.71154 |  | 167.4 | 24046.9575 | 6.37561
167.5 | 24102.9561 | 6.03072 |  | 167.5 | 23994.863 | 5.75371 |  | 167.5 | 24035.0068 | 6.38582
167.59998 | 24096.0121 | 6.0486 |  | 167.59998 | 23999.84 | 5.76973 |  | 167.59998 | 24005.264 | 6.42836
167.7 | 24110.8239 | 6.05777 |  | 167.7 | 24005.4727 | 5.74924 |  | 167.7 | 23997.8135 | 6.39275
167.8 | 24090.5285 | 6.06857 |  | 167.8 | 24021.4467 | 5.771 |  | 167.8 | 24012.6848 | 6.33553
167.9 | 24127.8708 | 6.06276 |  | 167.9 | 24008.3635 | 5.7473 |  | 167.9 | 24076.5512 | 6.43857
168 | 24134.9936 | 6.04242 |  | 168 | 24006.3965 | 5.78545 |  | 168 | 24107.0986 | 6.42128
168.09998 | 24135.1128 | 6.07535 |  | 168.09998 | 24022.9964 | 5.82278 |  | 168.09998 | 24120.1222 | 6.38381
168.2 | 24117.7678 | 6.07282 |  | 168.2 | 24021.7447 | 5.79678 |  | 168.2 | 24116.8141 | 6.42858
168.3 | 24124.3839 | 6.07669 |  | 168.3 | 24019.599 | 5.76608 |  | 168.3 | 24106.3535 | 6.43298
168.4 | 24118.4235 | 6.11 |  | 168.4 | 24013.6981 | 5.7701 |  | 168.4 | 24111.9862 | 6.39521
168.5 | 24118.3043 | 6.07118 |  | 168.5 | 23989.7072 | 5.77897 |  | 168.5 | 24059.0274 | 6.48521
168.59998 | 24171.9782 | 6.10225 |  | 168.59998 | 24011.761 | 5.78962 |  | 168.59998 | 24055.63 | 6.44691
168.7 | 24154.8121 | 6.12073 |  | 168.7 | 24009.7642 | 5.79149 |  | 168.7 | 24016.9168 | 6.42091
168.8 | 24146.5271 | 6.12587 |  | 168.8 | 23977.7565 | 5.82635 |  | 168.8 | 23980.9453 | 6.42091
168.9 | 24141.6991 | 6.11767 |  | 168.9 | 23999.1546 | 5.81451 |  | 168.9 | 24001.5686 | 6.46986
169 | 24120.1222 | 6.08712 |  | 169 | 24031.2517 | 5.82173 |  | 169 | 24003.1779 | 6.42426
169.09998 | 24129.8079 | 6.12542 |  | 169.09998 | 24021.7745 | 5.80475 |  | 169.09998 | 24019.3009 | 6.4081
169.2 | 24137.7056 | 6.09875 |  | 169.2 | 24034.4703 | 5.80899 |  | 169.2 | 24036.1094 | 6.4753
169.3 | 24134.6657 | 6.11745 |  | 169.3 | 24023.7117 | 5.8461 |  | 169.3 | 24053.0372 | 6.46912
169.4 | 24140.1494 | 6.09174 |  | 169.4 | 24050.0569 | 5.83217 |  | 169.4 | 24060.5474 | 6.45719
169.5 | 24155.6466 | 6.11663 |  | 169.5 | 24045.9442 | 5.83746 |  | 169.5 | 24102.0918 | 6.45332
169.59998 | 24146.1396 | 6.10285 |  | 169.59998 | 24046.0932 | 5.78299 |  | 169.59998 | 24135.9174 | 6.44237
169.7 | 24173.2299 | 6.1132 |  | 169.7 | 24037.8082 | 5.78366 |  | 169.7 | 24120.4202 | 6.42739
169.8 | 24149.3285 | 6.08884 |  | 169.8 | 24042.964 | 5.83671 |  | 169.8 | 24112.0458 | 6.48968
169.9 | 24130.9106 | 6.1138 |  | 169.9 | 24057.3287 | 5.88052 |  | 169.9 | 24113.8935 | 6.45779
170 | 24134.5763 | 6.13302 |  | 170 | 24065.3455 | 5.86413 |  | 170 | 24086.7138 | 6.42732
170.09998 | 24136.7519 | 6.11551 |  | 170.09998 | 24053.1862 | 5.80661 |  | 170.09998 | 24077.9519 | 6.45757
170.2 | 24162.2329 | 6.10173 |  | 170.2 | 24054.5869 | 5.85511 |  | 170.2 | 24057.3883 | 6.51769
170.3 | 24167.2993 | 6.09249 |  | 170.3 | 24060.2493 | 5.88052 |  | 170.3 | 24030.745 | 6.48856
170.4 | 24172.2763 | 6.11991 |  | 170.4 | 24044.0071 | 5.84856 |  | 170.4 | 24027.437 | 6.46591
170.5 | 24173.0213 | 6.14084 |  | 170.5 | 24034.9472 | 5.83492 |  | 170.5 | 24018.2579 | 6.51039
170.59998 | 24157.7625 | 6.12833 |  | 170.59998 | 24010.3006 | 5.86517 |  | 170.59998 | 24059.9811 | 6.47977
170.7 | 24186.5516 | 6.06492 |  | 170.7 | 23970.8126 | 5.85437 |  | 170.7 | 24062.9613 | 6.50749
170.8 | 24163.3952 | 6.13771 |  | 170.8 | 23961.6334 | 5.86607 |  | 170.8 | 24037.4207 | 6.48722
170.9 | 24184.227 | 6.16007 |  | 170.9 | 24014.7114 | 5.83589 |  | 170.9 | 24015.218 | 6.49616
171 | 24165.6005 | 6.13518 |  | 171 | 23980.5281 | 5.8604 |  | 171 | 24025.321 | 6.51166
171.09998 | 24167.2695 | 6.15634 |  | 171.09998 | 24031.0133 | 5.91122 |  | 171.09998 | 24045.8846 | 6.5051
171.2 | 24177.4619 | 6.15261 |  | 171.2 | 24026.5131 | 5.94966 |  | 171.2 | 24051.4278 | 6.54273
171.3 | 24207.2344 | 6.19657 |  | 171.3 | 24049.1331 | 5.8955 |  | 171.3 | 24038.0466 | 6.51032
171.4 | 24197.4294 | 6.17146 |  | 171.4 | 24047.2257 | 5.8572 |  | 171.4 | 24061.9779 | 6.49005
171.5 | 24196.7142 | 6.16424 |  | 171.5 | 24066.5078 | 5.89862 |  | 171.5 | 24054.2889 | 6.51799
171.59998 | 24172.5147 | 6.14375 |  | 171.59998 | 24091.8398 | 5.85444 |  | 171.59998 | 24028.3906 | 6.52358
171.7 | 24172.7829 | 6.16789 |  | 171.7 | 24120.2712 | 5.90675 |  | 171.7 | 24018.2579 | 6.5323
171.8 | 24169.3556 | 6.21118 |  | 171.8 | 24137.8546 | 5.92858 |  | 171.8 | 24031.3709 | 6.50018
171.9 | 24168.0741 | 6.20738 |  | 171.9 | 24105.6979 | 5.91025 |  | 171.9 | 24040.0136 | 6.53028
172 | 24126.5893 | 6.17154 |  | 172 | 24091.3928 | 5.9174 |  | 172 | 24052.5305 | 6.54757
172.09998 | 24105.5191 | 6.21401 |  | 172.09998 | 24081.8858 | 5.93469 |  | 172.09998 | 24033.3974 | 6.53856
172.2 | 24142.4739 | 6.1857 |  | 172.2 | 24060.0705 | 5.92515 |  | 172.2 | 24049.4609 | 6.58795
172.3 | 24170.6967 | 6.25618 |  | 172.3 | 24047.9708 | 5.95473 |  | 172.3 | 24047.8814 | 6.54295
172.4 | 24152.0107 | 6.1959 |  | 172.4 | 24031.6689 | 5.91077 |  | 172.4 | 24060.5474 | 6.54049
172.5 | 24175.4651 | 6.18607 |  | 172.5 | 24058.1334 | 5.92381 |  | 172.5 | 24083.674 | 6.56985
172.59998 | 24217.4268 | 6.2272 |  | 172.59998 | 24053.961 | 5.93081 |  | 172.59998 | 24087.3098 | 6.56664
172.7 | 24218.0228 | 6.23912 |  | 172.7 | 24074.4948 | 5.91047 |  | 172.7 | 24082.6309 | 6.54481
172.8 | 24246.335 | 6.20253 |  | 172.8 | 24069.5775 | 5.92209 |  | 172.8 | 24118.5129 | 6.55465
172.9 | 24249.3451 | 6.21483 |  | 172.9 | 24104.1183 | 5.96397 |  | 172.9 | 24083.1971 | 6.57648
173 | 24223.6853 | 6.2456 |  | 173 | 24112.0756 | 5.94221 |  | 173 | 24069.8755 | 6.54764
173.09998 | 24218.4103 | 6.27287 |  | 173.09998 | 24127.5132 | 5.93275 |  | 173.09998 | 24077.9221 | 6.59995
173.2 | 24190.1577 | 6.28583 |  | 173.2 | 24121.8805 | 5.93707 |  | 173.2 | 24070.4715 | 6.61395
173.3 | 24172.5147 | 6.2079 |  | 173.3 | 24116.0393 | 5.9665 |  | 173.3 | 24025.6488 | 6.58222
173.4 | 24179.8162 | 6.24537 |  | 173.4 | 24093.8365 | 5.99049 |  | 173.4 | 24042.5766 | 6.60166
173.5 | 24180.1143 | 6.26206 |  | 173.5 | 24051.0404 | 5.92954 |  | 173.5 | 24064.1534 | 6.59138
173.59998 | 24167.031 | 6.25998 |  | 173.59998 | 24067.6105 | 5.92172 |  | 173.59998 | 24059.9811 | 6.54817
173.7 | 24170.5477 | 6.24575 |  | 173.7 | 24091.1543 | 5.94191 |  | 173.7 | 24069.8755 | 6.56635
173.8 | 24148.792 | 6.2409 |  | 173.8 | 24089.694 | 5.9998 |  | 173.8 | 24060.5772 | 6.6144
173.9 | 24156.6598 | 6.24776 |  | 173.9 | 24088.5615 | 6.03229 |  | 173.9 | 24072.7067 | 6.5995
174 | 24172.7829 | 6.2754 |  | 174 | 24078.1307 | 5.96456 |  | 174 | 24080.4553 | 6.57596
174.09998 | 24215.132 | 6.31467 |  | 174.09998 | 24108.0225 | 5.9668 |  | 174.09998 | 24066.329 | 6.57037
174.2 | 24200.4991 | 6.28315 |  | 174.2 | 24073.3027 | 5.96456 |  | 174.2 | 24058.64 | 6.64815
174.3 | 24173.1703 | 6.25625 |  | 174.3 | 24077.6837 | 6.01299 |  | 174.3 | 24060.2195 | 6.61433
174.4 | 24178.9222 | 6.27786 |  | 174.4 | 24089.8728 | 5.96046 |  | 174.4 | 24064.1534 | 6.57633
174.5 | 24171.3822 | 6.26326 |  | 174.5 | 24094.7008 | 5.97104 |  | 174.5 | 24063.6766 | 6.61984
174.59998 | 24188.6377 | 6.2789 |  | 174.59998 | 24123.9071 | 5.98356 |  | 174.59998 | 24067.1039 | 6.62193
174.7 | 24174.4518 | 6.28375 |  | 174.7 | 24123.0428 | 5.996 |  | 174.7 | 24061.4712 | 6.63385
174.8 | 24197.8765 | 6.25513 |  | 174.8 | 24125.6356 | 6.02566 |  | 174.8 | 24024.9038 | 6.63772
174.9 | 24198.1447 | 6.32435 |  | 174.9 | 24120.7778 | 6.02052 |  | 174.9 | 24027.8244 | 6.60151
175 | 24206.6383 | 6.31377 |  | 175 | 24108.8867 | 5.99228 |  | 175 | 24009.5556 | 6.62886
175.09998 | 24188.5781 | 6.30379 |  | 175.09998 | 24124.831 | 6.02357 |  | 175.09998 | 23983.0315 | 6.63295
175.2 | 24201.9892 | 6.31168 |  | 175.2 | 24110.8239 | 6.04406 |  | 175.2 | 24007.0224 | 6.6819
175.3 | 24203.9263 | 6.36525 |  | 175.3 | 24124.9204 | 5.99906 |  | 175.3 | 24060.6666 | 6.61701
175.4 | 24167.9847 | 6.36935 |  | 175.4 | 24133.0862 | 6.00003 |  | 175.4 | 24100.9593 | 6.66663
175.5 | 24170.1901 | 6.26802 |  | 175.5 | 24120.7778 | 6.00927 |  | 175.5 | 24104.9826 | 6.66723
175.59998 | 24197.7274 | 6.30483 |  | 175.59998 | 24128.2582 | 5.99794 |  | 175.59998 | 24105.6979 | 6.6787
175.7 | 24214.685 | 6.36481 |  | 175.7 | 24103.4329 | 5.99422 |  | 175.7 | 24086.7436 | 6.64346
175.8 | 24226.8145 | 6.33456 |  | 175.8 | 24093.5087 | 6.02894 |  | 175.8 | 24081.7666 | 6.67155
175.9 | 24203.0919 | 6.3622 |  | 175.9 | 24129.9868 | 6.0308 |  | 175.9 | 24100.1546 | 6.67028
176 | 24213.3737 | 6.33426 |  | 176 | 24164.9151 | 6.03795 |  | 176 | 24051.8153 | 6.6527
176.09998 | 24195.075 | 6.38872 |  | 176.09998 | 24153.2922 | 6.05196 |  | 176.09998 | 24028.9569 | 6.70426
176.2 | 24170.8755 | 6.35423 |  | 176.2 | 24168.1933 | 6.02812 |  | 176.2 | 24013.4001 | 6.65829
176.3 | 24131.1491 | 6.34804 |  | 176.3 | 24160.862 | 6.05367 |  | 176.3 | 23978.5314 | 6.6334
176.4 | 24148.9112 | 6.35512 |  | 176.4 | 24171.412 | 6.04078 |  | 176.4 | 23958.3552 | 6.70321
176.5 | 24164.4382 | 6.35475 |  | 176.5 | 24169.7133 | 6.08161 |  | 176.5 | 23991.4358 | 6.74389
176.59998 | 24181.664 | 6.37129 |  | 176.59998 | 24155.2591 | 6.03363 |  | 176.59998 | 23947.0899 | 6.68019
176.7 | 24188.1013 | 6.34819 |  | 176.7 | 24149.2093 | 6.01411 |  | 176.7 | 23931.3543 | 6.67743
176.8 | 24195.8201 | 6.38239 |  | 176.8 | 24154.0074 | 6.09078 |  | 176.8 | 23959.1002 | 6.6828
176.9 | 24180.3825 | 6.34253 |  | 176.9 | 24130.1358 | 6.10083 |  | 176.9 | 23984.7004 | 6.71692
177 | 24180.1143 | 6.39603 |  | 177 | 24140.5666 | 6.07535 |  | 177 | 24023.1156 | 6.7386
177.09998 | 24159.2824 | 6.38783 |  | 177.09998 | 24103.9991 | 6.01165 |  | 177.09998 | 24085.1045 | 6.7044
177.2 | 24178.3559 | 6.38314 |  | 177.2 | 24098.3963 | 6.05308 |  | 177.2 | 24131.2683 | 6.6857
177.3 | 24171.5014 | 6.36153 |  | 177.3 | 24132.1325 | 6.07431 |  | 177.3 | 24172.2763 | 6.69479
177.4 | 24153.7988 | 6.37881 |  | 177.4 | 24172.3061 | 6.09405 |  | 177.4 | 24146.3482 | 6.7509
177.5 | 24147.4211 | 6.39498 |  | 177.5 | 24158.9844 | 6.07044 |  | 177.5 | 24137.1691 | 6.72452
177.59998 | 24154.0372 | 6.41517 |  | 177.59998 | 24188.1609 | 6.03385 |  | 177.59998 | 24114.43 | 6.73167
177.7 | 24214.8042 | 6.37822 |  | 177.7 | 24195.3731 | 6.04279 |  | 177.7 | 24088.4125 | 6.7462
177.8 | 24211.2875 | 6.36801 |  | 177.8 | 24214.685 | 6.11752 |  | 177.8 | 24042.3381 | 6.74345
177.9 | 24199.6646 | 6.41309 |  | 177.9 | 24207.0854 | 6.11469 |  | 177.9 | 24046.5105 | 6.74196
178 | 24208.6947 | 6.4148 |  | 178 | 24219.4533 | 6.10612 |  | 178 | 24019.4798 | 6.7611
178.09998 | 24187.8927 | 6.39893 |  | 178.09998 | 24188.8463 | 6.10419 |  | 178.09998 | 24009.6748 | 6.76371
178.2 | 24198.5321 | 6.40966 |  | 178.2 | 24179.4288 | 6.08802 |  | 178.2 | 23997.6048 | 6.77332
178.3 | 24196.5652 | 6.4043 |  | 178.3 | 24186.939 | 6.15813 |  | 178.3 | 24021.3275 | 6.82294
178.4 | 24187.7437 | 6.44833 |  | 178.4 | 24192.4524 | 6.0939 |  | 178.4 | 24051.249 | 6.77697
178.5 | 24180.9785 | 6.44766 |  | 178.5 | 24165.1833 | 6.11506 |  | 178.5 | 24086.0581 | 6.74292
178.59998 | 24188.4887 | 6.44796 |  | 178.59998 | 24132.9968 | 6.13354 |  | 178.59998 | 24082.4819 | 6.77608
178.7 | 24178.1473 | 6.43045 |  | 178.7 | 24142.5335 | 6.11991 |  | 178.7 | 24070.0841 | 6.79873
178.8 | 24158.0009 | 6.46867 |  | 178.8 | 24131.3875 | 6.14762 |  | 178.8 | 24058.2526 | 6.76408
178.9 | 24109.5126 | 6.47329 |  | 178.9 | 24159.1036 | 6.13391 |  | 178.9 | 24066.925 | 6.79635
179 | 24113.5359 | 6.45794 |  | 179 | 24162.6203 | 6.14971 |  | 179 | 24024.8442 | 6.76133
179.09998 | 24100.5123 | 6.44475 |  | 179.09998 | 24184.4654 | 6.1579 |  | 179.09998 | 24038.434 | 6.79709
179.2 | 24121.3739 | 6.44691 |  | 179.2 | 24222.4336 | 6.13004 |  | 179.2 | 24052.8584 | 6.83092
179.3 | 24142.8316 | 6.44125 |  | 179.3 | 24257.8387 | 6.10977 |  | 179.3 | 24065.0475 | 6.81661
179.4 | 24166.4052 | 6.4452 |  | 179.4 | 24284.0052 | 6.10687 |  | 179.4 | 24069.6669 | 6.78249
179.5 | 24151.5934 | 6.46584 |  | 179.5 | 24285.0184 | 6.16319 |  | 179.5 | 24048.4178 | 6.86772
179.59998 | 24164.5277 | 6.44743 |  | 179.59998 | 24283.6773 | 6.19911 |  | 179.59998 | 24022.5494 | 6.81534
179.7 | 24166.8224 | 6.42881 |  | 179.7 | 24327.5762 | 6.13928 |  | 179.7 | 24004.7574 | 6.82317
179.8 | 24133.2948 | 6.4528 |  | 179.8 | 24269.6106 | 6.16901 |  | 179.8 | 23959.4877 | 6.8137
179.9 | 24132.9372 | 6.45183 |  | 179.9 | 24238.5566 | 6.17348 |  | 179.9 | 23973.6438 | 6.82712
180 | 24194.6578 | 6.46956 |  | 180 | 24240.1361 | 6.19024 |  | 180 | 23992.7173 | 6.864
180.09998 | 24180.3229 | 6.47917 |  | 180.09998 | 24231.1656 | 6.23025 |  | 180.09998 | 23974.9551 | 6.82481
180.2 | 24171.4418 | 6.4785 |  | 180.2 | 24214.4465 | 6.17512 |  | 180.2 | 23997.0386 | 6.8447
180.3 | 24138.8381 | 6.45585 |  | 180.3 | 24237.0665 | 6.14844 |  | 180.3 | 23966.9979 | 6.8292
180.4 | 24082.0944 | 6.46979 |  | 180.4 | 24268.9848 | 6.16938 |  | 180.4 | 23959.5473 | 6.82928
180.5 | 24072.6769 | 6.48834 |  | 180.5 | 24270.6239 | 6.20782 |  | 180.5 | 23983.6872 | 6.85394
180.59998 | 24043.4706 | 6.4873 |  | 180.59998 | 24259.299 | 6.21274 |  | 180.59998 | 23996.9492 | 6.83062
180.7 | 24066.2098 | 6.48402 |  | 180.7 | 24249.3153 | 6.19665 |  | 180.7 | 23993.6113 | 6.86966
180.8 | 24056.226 | 6.48886 |  | 180.8 | 24245.441 | 6.21557 |  | 180.8 | 24027.3476 | 6.80536
180.9 | 24068.4152 | 6.48983 |  | 180.9 | 24265.7363 | 6.20343 |  | 180.9 | 24011.5523 | 6.85178
181 | 24062.0077 | 6.49042 |  | 181 | 24261.3256 | 6.21125 |  | 181 | 23988.694 | 6.909
181.09998 | 24102.6282 | 6.52276 |  | 181.09998 | 24281.1739 | 6.22503 |  | 181.09998 | 23968.7562 | 6.82801
181.2 | 24152.6365 | 6.50905 |  | 181.2 | 24296.3135 | 6.2336 |  | 181.2 | 23962.9149 | 6.89305
181.29998 | 24189.4424 | 6.49355 |  | 181.29998 | 24279.5348 | 6.23465 |  | 181.29998 | 23928.8509 | 6.9008
181.4 | 24192.8399 | 6.52574 |  | 181.4 | 24275.3625 | 6.20976 |  | 181.4 | 23960.0539 | 6.83963
181.5 | 24219.3043 | 6.53826 |  | 181.5 | 24240.4938 | 6.20358 |  | 181.5 | 23997.7241 | 6.90535
181.59998 | 24190.8133 | 6.53841 |  | 181.59998 | 24224.8774 | 6.20998 |  | 181.59998 | 23987.0846 | 6.86087
181.7 | 24190.6345 | 6.47575 |  | 181.7 | 24257.9877 | 6.24403 |  | 181.7 | 23982.9719 | 6.87741
181.79998 | 24207.741 | 6.53341 |  | 181.79998 | 24250.6862 | 6.30103 |  | 181.79998 | 23986.0713 | 6.90736
181.9 | 24174.273 | 6.55457 |  | 181.9 | 24283.6177 | 6.22526 |  | 181.9 | 23988.7238 | 6.88471
182 | 24110.6749 | 6.54392 |  | 182 | 24278.76 | 6.21319 |  | 182 | 23984.611 | 6.88627
182.09998 | 24091.1543 | 6.53148 |  | 182.09998 | 24260.819 | 6.2488 |  | 182.09998 | 23973.3458 | 6.89179
182.2 | 24127.3046 | 6.52231 |  | 182.2 | 24292.7372 | 6.25856 |  | 182.2 | 23975.1339 | 6.91503
182.29998 | 24112.9398 | 6.54869 |  | 182.29998 | 24277.0314 | 6.26326 |  | 182.29998 | 23961.246 | 6.90624
182.4 | 24081.7368 | 6.5539 |  | 182.4 | 24295.4493 | 6.2339 |  | 182.4 | 23961.097 | 6.90125
182.5 | 24075.8359 | 6.57126 |  | 182.5 | 24280.3991 | 6.24791 |  | 182.5 | 23980.4685 | 6.88016
182.59998 | 24072.7961 | 6.57879 |  | 182.59998 | 24284.7204 | 6.25268 |  | 182.59998 | 23965.8058 | 6.94074
182.7 | 24071.753 | 6.5697 |  | 182.7 | 24283.1111 | 6.26706 |  | 182.7 | 23942.2619 | 6.90438
182.79998 | 24105.072 | 6.59905 |  | 182.79998 | 24262.3091 | 6.30029 |  | 182.79998 | 23942.4109 | 6.91101
182.9 | 24104.2376 | 6.59585 |  | 182.9 | 24265.7363 | 6.28278 |  | 182.9 | 23924.1421 | 6.90512
183 | 24105.7575 | 6.58192 |  | 183 | 24265.1701 | 6.28844 |  | 183 | 23939.7287 | 6.90408
183.09998 | 24115.6816 | 6.60576 |  | 183.09998 | 24264.5442 | 6.31735 |  | 183.09998 | 23910.3436 | 6.9046
183.2 | 24101.1381 | 6.63809 |  | 183.2 | 24266.3026 | 6.25327 |  | 183.2 | 23929.3277 | 6.93701
183.29998 | 24119.6752 | 6.63638 |  | 183.29998 | 24270.2961 | 6.30014 |  | 183.29998 | 23911.0589 | 6.9239
183.4 | 24083.2865 | 6.60457 |  | 183.4 | 24316.8175 | 6.29358 |  | 183.4 | 23916.6617 | 6.93239
183.5 | 24112.761 | 6.61157 |  | 183.5 | 24303.2873 | 6.30789 |  | 183.5 | 23928.9999 | 6.98298
183.59998 | 24100.2142 | 6.60405 |  | 183.59998 | 24301.9164 | 6.35147 |  | 183.59998 | 23926.3475 | 6.95296
183.7 | 24120.0328 | 6.62483 |  | 183.7 | 24315.2976 | 6.29924 |  | 183.7 | 23921.9069 | 6.95884
183.79998 | 24097.7705 | 6.63154 |  | 183.79998 | 24313.3307 | 6.30237 |  | 183.79998 | 23939.3711 | 6.90915
183.9 | 24069.6371 | 6.60561 |  | 183.9 | 24273.783 | 6.33113 |  | 183.9 | 23949.0569 | 6.94059
184 | 24089.1278 | 6.62863 |  | 184 | 24273.0379 | 6.33389 |  | 184 | 23961.5738 | 6.97248
184.09998 | 24098.8731 | 6.68459 |  | 184.09998 | 24250.3583 | 6.36101 |  | 184.09998 | 23958.9214 | 6.96048
184.2 | 24098.8433 | 6.61969 |  | 184.2 | 24261.6534 | 6.33791 |  | 184.2 | 23939.5499 | 6.96555
184.29998 | 24126.2615 | 6.63184 |  | 184.29998 | 24275.8989 | 6.3289 |  | 184.29998 | 23926.6455 | 6.9157
184.4 | 24118.1552 | 6.62558 |  | 184.4 | 24294.6446 | 6.30714 |  | 184.4 | 23909.0621 | 6.9619
184.5 | 24094.4028 | 6.66134 |  | 184.5 | 24295.5983 | 6.32688 |  | 184.5 | 23928.7317 | 6.99252
184.59998 | 24102.1812 | 6.65776 |  | 184.59998 | 24317.8904 | 6.34827 |  | 184.59998 | 23875.3557 | 6.98321
184.7 | 24123.311 | 6.61448 |  | 184.7 | 24319.0527 | 6.34573 |  | 184.7 | 23856.8485 | 6.96436
184.79998 | 24112.314 | 6.64465 |  | 184.79998 | 24331.2716 | 6.35035 |  | 184.79998 | 23852.5569 | 6.95072
184.9 | 24097.085 | 6.69427 |  | 184.9 | 24333.2088 | 6.35169 |  | 184.9 | 23864.7163 | 6.94767
185 | 24118.6619 | 6.69412 |  | 185 | 24293.8399 | 6.34044 |  | 185 | 23830.1158 | 7.01964
185.09998 | 24095.0882 | 6.67937 |  | 185.09998 | 24300.3666 | 6.39275 |  | 185.09998 | 23811.847 | 6.99133
185.2 | 24089.3066 | 6.67043 |  | 185.2 | 24269.5808 | 6.4031 |  | 185.2 | 23828.2084 | 6.98164
185.29998 | 24098.1579 | 6.66931 |  | 185.29998 | 24250.9842 | 6.39983 |  | 185.29998 | 23790.5383 | 6.99013
185.4 | 24094.2538 | 6.68779 |  | 185.4 | 24287.0748 | 6.3622 |  | 185.4 | 23806.0951 | 7.01495
185.5 | 24090.1113 | 6.67848 |  | 185.5 | 24297.6248 | 6.32621 |  | 185.5 | 23846.0302 | 6.99773
185.59998 | 24053.1564 | 6.67401 |  | 185.59998 | 24264.0674 | 6.39081 |  | 185.59998 | 23872.8225 | 6.9879
185.7 | 24070.1139 | 6.65516 |  | 185.7 | 24264.7529 | 6.38276 |  | 185.7 | 23916.9598 | 7.01666
185.79998 | 24083.0481 | 6.70247 |  | 185.79998 | 24262.8157 | 6.45295 |  | 185.79998 | 23914.7842 | 6.98
185.9 | 24086.237 | 6.68317 |  | 185.9 | 24263.978 | 6.42292 |  | 185.9 | 23912.6682 | 7.02113
186 | 24103.7905 | 6.68548 |  | 186 | 24273.5744 | 6.39103 |  | 186 | 23879.8559 | 7.02217
186.09998 | 24113.5955 | 6.70142 |  | 186.09998 | 24319.2911 | 6.37494 |  | 186.09998 | 23869.3655 | 6.99103
186.2 | 24095.6247 | 6.67065 |  | 186.2 | 24303.2277 | 6.39766 |  | 186.2 | 23826.1521 | 7.05555
186.29998 | 24107.337 | 6.70992 |  | 186.29998 | 24328.8279 | 6.40698 |  | 186.29998 | 23805.8567 | 7.0218
186.4 | 24117.589 | 6.71268 |  | 186.4 | 24311.1253 | 6.40102 |  | 186.4 | 23820.9367 | 7.03238
186.5 | 24074.1968 | 6.70806 |  | 186.5 | 24300.7541 | 6.45451 |  | 186.5 | 23780.9718 | 7.05399
186.59998 | 24074.1968 | 6.70902 |  | 186.59998 | 24299.6216 | 6.45198 |  | 186.59998 | 23770.988 | 7.02038
186.7 | 24065.5839 | 6.73696 |  | 186.7 | 24270.1769 | 6.40266 |  | 186.7 | 23803.5917 | 7.05026
186.79998 | 24068.0575 | 6.77094 |  | 186.79998 | 24271.22 | 6.43633 |  | 186.79998 | 23829.4303 | 7.07261
186.9 | 24042.1891 | 6.72795 |  | 186.9 | 24241.5369 | 6.41041 |  | 186.9 | 23815.6319 | 7.03327
187 | 24022.8474 | 6.73786 |  | 187 | 24203.4793 | 6.42896 |  | 187 | 23835.8974 | 7.06412
187.09998 | 24070.859 | 6.76446 |  | 187.09998 | 24197.2506 | 6.46003 |  | 187.09998 | 23824.3937 | 7.05823
187.2 | 24082.2434 | 6.74315 |  | 187.2 | 24196.595 | 6.45049 |  | 187.2 | 23838.4902 | 7.11553
187.29998 | 24095.3267 | 6.76438 |  | 187.29998 | 24196.2373 | 6.42493 |  | 187.29998 | 23836.1657 | 7.09474
187.4 | 24104.9528 | 6.74807 |  | 187.4 | 24211.8835 | 6.45593 |  | 187.4 | 23819.9234 | 7.03387
187.5 | 24128.9735 | 6.74061 |  | 187.5 | 24257.0341 | 6.46673 |  | 187.5 | 23796.2902 | 7.08036
187.59998 | 24102.6878 | 6.74747 |  | 187.59998 | 24251.0438 | 6.43685 |  | 187.59998 | 23785.8593 | 7.05749
187.7 | 24069.9351 | 6.74181 |  | 187.7 | 24289.0716 | 6.39424 |  | 187.7 | 23749.4707 | 7.08476
187.79998 | 24075.3293 | 6.7126 |  | 187.79998 | 24335.6526 | 6.48834 |  | 187.79998 | 23738.7419 | 7.0785
187.9 | 24035.3048 | 6.72616 |  | 187.9 | 24357.7361 | 6.54578 |  | 187.9 | 23770.7496 | 7.07462
188 | 24002.8501 | 6.75239 |  | 188 | 24362.3257 | 6.53267 |  | 188 | 23807.9727 | 7.08491
188.09998 | 23997.8731 | 6.77772 |  | 188.09998 | 24358.0937 | 6.49683 |  | 188.09998 | 23819.9532 | 7.11024
188.2 | 24001.7772 | 6.73957 |  | 188.2 | 24359.7925 | 6.44565 |  | 188.2 | 23795.0981 | 7.10286
188.29998 | 24016.5591 | 6.73912 |  | 188.29998 | 24309.8438 | 6.4759 |  | 188.29998 | 23757.1597 | 7.10785
188.4 | 24048.3582 | 6.7538 |  | 188.4 | 24298.0421 | 6.49177 |  | 188.4 | 23759.7823 | 7.10577
188.5 | 24058.2824 | 6.7845 |  | 188.5 | 24282.7833 | 6.50615 |  | 188.5 | 23773.7298 | 7.12886
188.59998 | 24082.5117 | 6.83747 |  | 188.59998 | 24260.2229 | 6.51605 |  | 188.59998 | 23779.7201 | 7.15949
188.7 | 24117.9466 | 6.75179 |  | 188.7 | 24278.9388 | 6.48916 |  | 188.7 | 23756.4147 | 7.08923
188.79998 | 24097.3532 | 6.79813 |  | 188.79998 | 24272.6803 | 6.52254 |  | 188.79998 | 23740.9174 | 7.08856
188.9 | 24101.8236 | 6.84716 |  | 188.9 | 24298.5189 | 6.5086 |  | 188.9 | 23768.4846 | 7.1343
189 | 24128.5563 | 6.7734 |  | 189 | 24309.7842 | 6.46494 |  | 189 | 23774.4153 | 7.15636
189.09998 | 24092.3166 | 6.78599 |  | 189.09998 | 24304.6582 | 6.51874 |  | 189.09998 | 23778.2598 | 7.18117
189.2 | 24050.2357 | 6.79158 |  | 189.2 | 24263.0541 | 6.53498 |  | 189.2 | 23779.5115 | 7.13773
189.29998 | 24023.1156 | 6.76237 |  | 189.29998 | 24251.9975 | 6.54913 |  | 189.29998 | 23767.6203 | 7.1647
189.4 | 24004.1614 | 6.81244 |  | 189.4 | 24261.564 | 6.51553 |  | 189.4 | 23770.7496 | 7.11642
189.5 | 23997.0982 | 6.80126 |  | 189.5 | 24248.2126 | 6.5019 |  | 189.5 | 23732.3046 | 7.16276
189.59998 | 23997.0088 | 6.79389 |  | 189.59998 | 24268.6272 | 6.5235 |  | 189.59998 | 23743.1824 | 7.1314
189.7 | 24000.4957 | 6.74166 |  | 189.7 | 24234.5035 | 6.5273 |  | 189.7 | 23764.7295 | 7.15166
189.79998 | 24023.4435 | 6.80655 |  | 189.79998 | 24232.4173 | 6.53796 |  | 189.79998 | 23771.8821 | 7.16358
189.9 | 24027.6456 | 6.84924 |  | 189.9 | 24262.2495 | 6.53595 |  | 189.9 | 23737.4902 | 7.19681
190 | 24038.0466 | 6.83658 |  | 190 | 24251.3418 | 6.53602 |  | 190 | 23763.9248 | 7.13199
190.09998 | 24016.0227 | 6.85245 |  | 190.09998 | 24215.7876 | 6.5954 |  | 190.09998 | 23764.8785 | 7.15248
190.2 | 24044.4839 | 6.8628 |  | 190.2 | 24252.3253 | 6.55957 |  | 190.2 | 23764.6997 | 7.16954
190.29998 | 23989.6476 | 6.87219 |  | 190.29998 | 24286.5384 | 6.55383 |  | 190.29998 | 23741.0963 | 7.21231
190.4 | 24032.6226 | 6.85997 |  | 190.4 | 24272.7101 | 6.52544 |  | 190.4 | 23711.9198 | 7.19607
190.5 | 24028.9569 | 6.82704 |  | 190.5 | 24315.0294 | 6.51821 |  | 190.5 | 23701.3996 | 7.15055
190.59998 | 23986.2502 | 6.85588 |  | 190.59998 | 24298.3997 | 6.55867 |  | 190.59998 | 23694.1278 | 7.1837
190.7 | 23979.6042 | 6.83814 |  | 190.7 | 24308.6219 | 6.57633 |  | 190.7 | 23665.3984 | 7.21559
190.79998 | 23991.704 | 6.83814 |  | 190.79998 | 24321.7051 | 6.61887 |  | 190.79998 | 23658.216 | 7.21507
190.9 | 23994.0286 | 6.85371 |  | 190.9 | 24286.6874 | 6.60717 |  | 190.9 | 23669.6899 | 7.22073
191 | 23994.6246 | 6.7953 |  | 191 | 24292.4988 | 6.57469 |  | 191 | 23656.7557 | 7.19205
191.09998 | 23997.1876 | 6.84164 |  | 191.09998 | 24298.2209 | 6.59555 |  | 191.09998 | 23642.0035 | 7.19033
191.2 | 24030.8344 | 6.85111 |  | 191.2 | 24280.9057 | 6.55264 |  | 191.2 | 23665.9944 | 7.24994
191.29998 | 23977.7267 | 6.88784 |  | 191.29998 | 24317.2348 | 6.56947 |  | 191.29998 | 23691.6244 | 7.23839
191.4 | 23989.1708 | 6.86027 |  | 191.4 | 24333.775 | 6.57842 |  | 191.4 | 23716.0623 | 7.20404
191.5 | 23993.1047 | 6.86295 |  | 191.5 | 24337.1725 | 6.6442 |  | 191.5 | 23726.2249 | 7.18802
191.59998 | 23951.4709 | 6.87808 |  | 191.59998 | 24320.811 | 6.63087 |  | 191.59998 | 23731.7681 | 7.23176
191.7 | 23923.2779 | 6.8938 |  | 191.7 | 24311.4233 | 6.56933 |  | 191.7 | 23729.4436 | 7.25076
191.79998 | 23936.7187 | 6.89961 |  | 191.79998 | 24321.1687 | 6.63131 |  | 191.79998 | 23694.098 | 7.23213
191.9 | 23912.2212 | 6.87987 |  | 191.9 | 24299.8898 | 6.61917 |  | 191.9 | 23673.8324 | 7.24316
192 | 23945.1826 | 6.90401 |  | 192 | 24292.767 | 6.57916 |  | 192 | 23695.1411 | 7.25023
192.09998 | 23965.4481 | 6.95251 |  | 192.09998 | 24313.4499 | 6.61537 |  | 192.09998 | 23692.7271 | 7.29106
192.2 | 23955.8518 | 6.93366 |  | 192.2 | 24314.5525 | 6.60025 |  | 192.2 | 23648.1428 | 7.26186
192.29998 | 23945.9872 | 6.89007 |  | 192.29998 | 24302.1846 | 6.65031 |  | 192.29998 | 23628.7713 | 7.25813
192.4 | 23959.6367 | 6.92561 |  | 192.4 | 24300.4858 | 6.64271 |  | 192.4 | 23616.612 | 7.24852
192.5 | 23961.9613 | 6.96182 |  | 192.5 | 24285.4655 | 6.62349 |  | 192.5 | 23601.1744 | 7.27475
192.59998 | 23935.4968 | 6.90989 |  | 192.59998 | 24289.608 | 6.63422 |  | 192.59998 | 23591.429 | 7.30284
192.7 | 23935.8544 | 6.86958 |  | 192.7 | 24290.1146 | 6.62461 |  | 192.7 | 23622.1254 | 7.25396
192.79998 | 23948.58 | 6.90222 |  | 192.79998 | 24302.3336 | 6.68377 |  | 192.79998 | 23599.1776 | 7.28585
192.9 | 23919.4632 | 6.9008 |  | 192.9 | 24271.3392 | 6.68481 |  | 192.9 | 23575.2761 | 7.27668
193 | 23939.1923 | 6.91265 |  | 193 | 24277.091 | 6.6226 |  | 193 | 23568.213 | 7.3266
193.09998 | 23948.0138 | 6.91369 |  | 193.09998 | 24320.6918 | 6.6866 |  | 193.09998 | 23604.6612 | 7.25999
193.2 | 23930.8178 | 6.91466 |  | 193.2 | 24316.1619 | 6.67065 |  | 193.2 | 23628.3839 | 7.31058
193.29998 | 23909.6284 | 6.92017 |  | 193.29998 | 24292.6478 | 6.67386 |  | 193.29998 | 23649.9608 | 7.32556
193.4 | 23881.8228 | 6.95385 |  | 193.4 | 24293.4227 | 6.61619 |  | 193.4 | 23666.054 | 7.26216
193.5 | 23866.9813 | 6.98887 |  | 193.5 | 24278.6407 | 6.65888 |  | 193.5 | 23684.8593 | 7.30477
193.59998 | 23852.8848 | 6.92025 |  | 193.59998 | 24272.8591 | 6.66119 |  | 193.59998 | 23698.8366 | 7.25158
193.7 | 23878.8724 | 6.95728 |  | 193.7 | 24317.3838 | 6.667 |  | 193.7 | 23667.4249 | 7.29337
193.79998 | 23879.7963 | 6.99908 |  | 193.79998 | 24300.009 | 6.71059 |  | 193.79998 | 23645.1328 | 7.31222
193.9 | 23884.2368 | 6.9844 |  | 193.9 | 24317.2646 | 6.70135 |  | 193.9 | 23596.3762 | 7.30209
194 | 23876.7266 | 6.93671 |  | 194 | 24305.3138 | 6.66231 |  | 194 | 23589.1044 | 7.33301
194.09998 | 23901.403 | 6.97576 |  | 194.09998 | 24327.2781 | 6.6945 |  | 194.09998 | 23574.084 | 7.27765
194.2 | 23913.3239 | 7.01837 |  | 194.2 | 24326.0562 | 6.69532 |  | 194.2 | 23543.8347 | 7.36766
194.29998 | 23872.8225 | 6.98224 |  | 194.29998 | 24338.6626 | 6.68287 |  | 194.29998 | 23536.5331 | 7.33286
194.4 | 23856.9379 | 6.95243 |  | 194.4 | 24320.3044 | 6.70418 |  | 194.4 | 23547.1427 | 7.33875
194.5 | 23879.0214 | 6.96599 |  | 194.5 | 24287.3728 | 6.72385 |  | 194.5 | 23574.2927 | 7.33808
194.59998 | 23852.4377 | 6.97114 |  | 194.59998 | 24253.0704 | 6.74859 |  | 194.59998 | 23587.0183 | 7.3126
194.7 | 23825.7945 | 6.94312 |  | 194.7 | 24254.8883 | 6.70418 |  | 194.7 | 23590.982 | 7.38941
194.79998 | 23825.7349 | 6.96704 |  | 194.79998 | 24241.9243 | 6.69815 |  | 194.79998 | 23570.1501 | 7.32839
194.9 | 23824.2149 | 6.94223 |  | 194.9 | 24225.9204 | 6.70768 |  | 194.9 | 23529.2315 | 7.36028
195 | 23833.9901 | 6.9771 |  | 195 | 24260.3719 | 6.7015 |  | 195 | 23522.6154 | 7.35395
195.09998 | 23853.6596 | 7.00414 |  | 195.09998 | 24292.171 | 6.71141 |  | 195.09998 | 23542.9108 | 7.33517
195.2 | 23843.1394 | 6.9955 |  | 195.2 | 24311.2445 | 6.72109 |  | 195.2 | 23528.8739 | 7.41854
195.29998 | 23837.924 | 6.96093 |  | 195.29998 | 24347.7821 | 6.74054 |  | 195.29998 | 23531.2879 | 7.3453
195.4 | 23837.2087 | 6.97307 |  | 195.4 | 24357.8255 | 6.74173 |  | 195.4 | 23543.8049 | 7.38196
195.5 | 23850.8284 | 7.01278 |  | 195.5 | 24363.3986 | 6.75835 |  | 195.5 | 23577.6305 | 7.35477
195.59998 | 23839.7717 | 7.00735 |  | 195.59998 | 24356.4844 | 6.7199 |  | 195.59998 | 23538.6193 | 7.4067
195.7 | 23835.2716 | 7.00042 |  | 195.7 | 24396.5685 | 6.70508 |  | 195.7 | 23499.161 | 7.37906
195.79998 | 23809.7906 | 6.9885 |  | 195.79998 | 24373.9784 | 6.73063 |  | 195.79998 | 23479.7597 | 7.35097
195.9 | 23808.8369 | 7.03238 |  | 195.9 | 24340.2719 | 6.76706 |  | 195.9 | 23482.1439 | 7.36177
196 | 23822.546 | 7.04125 |  | 196 | 24321.6753 | 6.7623 |  | 196 | 23470.4018 | 7.39612
196.09998 | 23811.1019 | 7.06695 |  | 196.09998 | 24322.9568 | 6.77392 |  | 196.09998 | 23452.4012 | 7.38926
196.2 | 23814.3802 | 7.02493 |  | 196.2 | 24329.3345 | 6.73257 |  | 196.2 | 23460.6564 | 7.42383
196.29998 | 23790.0019 | 7.03141 |  | 196.29998 | 24308.8007 | 6.75075 |  | 196.29998 | 23465.0373 | 7.42532
196.4 | 23798.7041 | 7.04095 |  | 196.4 | 24303.9727 | 6.7687 |  | 196.4 | 23497.3133 | 7.34821
196.5 | 23781.5082 | 7.06464 |  | 196.5 | 24289.1014 | 6.75708 |  | 196.5 | 23494.4522 | 7.39969
196.59998 | 23752.749 | 7.05011 |  | 196.59998 | 24287.8795 | 6.78688 |  | 196.59998 | 23457.855 | 7.4216
196.7 | 23731.9171 | 7.03752 |  | 196.7 | 24310.3206 | 6.77325 |  | 196.7 | 23442.775 | 7.41631
196.79998 | 23691.5946 | 7.0674 |  | 196.79998 | 24305.8503 | 6.78837 |  | 196.79998 | 23433.3277 | 7.39403
196.9 | 23667.5143 | 7.08684 |  | 196.9 | 24319.0527 | 6.80208 |  | 196.9 | 23429.4832 | 7.38792
197 | 23690.9091 | 7.07857 |  | 197 | 24327.3079 | 6.75462 |  | 197 | 23406.4162 | 7.41675
197.09998 | 23700.8333 | 7.06568 |  | 197.09998 | 24329.5431 | 6.8137 |  | 197.09998 | 23399.6511 | 7.3874
197.2 | 23702.6215 | 7.13304 |  | 197.2 | 24322.8078 | 6.81899 |  | 197.2 | 23371.9051 | 7.47763
197.29998 | 23715.5557 | 7.09243 |  | 197.29998 | 24288.8629 | 6.85237 |  | 197.29998 | 23371.2792 | 7.41802
197.4 | 23770.0939 | 7.09705 |  | 197.4 | 24268.806 | 6.78256 |  | 197.4 | 23386.24 | 7.4704
197.5 | 23787.5581 | 7.08379 |  | 197.5 | 24267.6139 | 6.81475 |  | 197.5 | 23350.8348 | 7.44335
197.59998 | 23817.0326 | 7.09243 |  | 197.59998 | 24300.3964 | 6.78763 |  | 197.59998 | 23346.8115 | 7.43695
197.7 | 23801.7142 | 7.12797 |  | 197.7 | 24333.7154 | 6.81624 |  | 197.7 | 23364.5141 | 7.43136
197.79998 | 23785.6805 | 7.08997 |  | 197.79998 | 24316.8473 | 6.83948 |  | 197.79998 | 23343.5333 | 7.41899
197.9 | 23753.8815 | 7.12715 |  | 197.9 | 24305.0754 | 6.84418 |  | 197.9 | 23323.5657 | 7.48925
198 | 23739.0101 | 7.06173 |  | 198 | 24291.3663 | 6.8371 |  | 198 | 23308.5752 | 7.45468
198.09998 | 23716.7478 | 7.12499 |  | 198.09998 | 24313.4797 | 6.88322 |  | 198.09998 | 23297.2503 | 7.43553
198.2 | 23663.9082 | 7.14079 |  | 198.2 | 24315.7148 | 6.80141 |  | 198.2 | 23334.384 | 7.4628
198.29998 | 23649.3051 | 7.12752 |  | 198.29998 | 24336.2188 | 6.81683 |  | 198.29998 | 23336.9768 | 7.48262
198.4 | 23654.6397 | 7.15367 |  | 198.4 | 24297.148 | 6.81989 |  | 198.4 | 23338.5861 | 7.46749
198.5 | 23640.9307 | 7.12343 |  | 198.5 | 24288.9225 | 6.85446 |  | 198.5 | 23350.7752 | 7.46764
198.59998 | 23676.0974 | 7.1162 |  | 198.59998 | 24288.2073 | 6.89171 |  | 198.59998 | 23333.6687 | 7.48061
198.7 | 23688.7932 | 7.13095 |  | 198.7 | 24291.4557 | 6.83963 |  | 198.7 | 23305.9824 | 7.50355
198.79998 | 23679.4353 | 7.13319 |  | 198.79998 | 24279.2666 | 6.86705 |  | 198.79998 | 23314.029 | 7.49715
198.9 | 23668.0806 | 7.1492 |  | 198.9 | 24274.826 | 6.82801 |  | 198.9 | 23310.4229 | 7.47338
199 | 23680.2995 | 7.153 |  | 199 | 24252.5935 | 6.87979 |  | 199 | 23295.9092 | 7.49201
199.09998 | 23692.0416 | 7.14883 |  | 199.09998 | 24265.4383 | 6.88285 |  | 199.09998 | 23311.7938 | 7.45788
199.2 | 23698.1213 | 7.17103 |  | 199.2 | 24268.3291 | 6.84567 |  | 199.2 | 23293.823 | 7.49968
199.29998 | 23671.18 | 7.15829 |  | 199.29998 | 24292.767 | 6.87405 |  | 199.29998 | 23260.5934 | 7.47174
199.4 | 23667.1865 | 7.1495 |  | 199.4 | 24283.2005 | 6.86429 |  | 199.4 | 23213.0885 | 7.47733
199.5 | 23638.7849 | 7.15859 |  | 199.5 | 24266.3622 | 6.86824 |  | 199.5 | 23184.0312 | 7.52531
199.59998 | 23610.2939 | 7.20374 |  | 199.59998 | 24266.7198 | 6.90117 |  | 199.59998 | 23172.3487 | 7.51466
199.7 | 23601.1744 | 7.1612 |  | 199.7 | 24255.9016 | 6.82339 |  | 199.7 | 23222.8041 | 7.52196
199.79998 | 23604.5718 | 7.13468 |  | 199.79998 | 24253.279 | 6.92114 |  | 199.79998 | 23230.4931 | 7.50706
199.9 | 23605.7639 | 7.17007 |  | 199.9 | 24292.9459 | 6.91645 |  | 199.9 | 23217.38 | 7.5116
200 | 23616.0755 | 7.17498 |  | 200 | 24304.8966 | 6.9049 |  | 200 | 23222.5955 | 7.50534
200.09998 | 23628.0262 | 7.17662 |  | 200.09998 | 24256.9447 | 6.88717 |  | 200.09998 | 23232.4302 | 7.53254
200.2 | 23619.2644 | 7.16969 |  | 200.2 | 24272.5313 | 6.90699 |  | 200.2 | 23224.8008 | 7.53917
200.29998 | 23596.4358 | 7.16545 |  | 200.29998 | 24234.9505 | 6.92889 |  | 200.29998 | 23213.5057 | 7.50348
200.4 | 23597.7173 | 7.19555 |  | 200.4 | 24205.3568 | 6.90132 |  | 200.4 | 23231.7746 | 7.56614
200.5 | 23601.8598 | 7.17573 |  | 200.5 | 24213.4929 | 6.91675 |  | 200.5 | 23204.9823 | 7.50177
200.59998 | 23602.7837 | 7.15122 |  | 200.59998 | 24222.821 | 6.90669 |  | 200.59998 | 23203.0153 | 7.59564
200.7 | 23605.1381 | 7.17476 |  | 200.7 | 24212.5392 | 6.9046 |  | 200.7 | 23141.3841 | 7.52561
200.79998 | 23604.9592 | 7.21209 |  | 200.79998 | 24219.1553 | 6.91302 |  | 200.79998 | 23106.5452 | 7.5002
200.9 | 23587.7335 | 7.23206 |  | 200.9 | 24235.636 | 6.89909 |  | 200.9 | 23098.737 | 7.56919
201 | 23587.0481 | 7.21149 |  | 201 | 24275.1837 | 6.93977 |  | 201 | 23075.9978 | 7.54207
201.09998 | 23563.832 | 7.19957 |  | 201.09998 | 24278.4917 | 6.95899 |  | 201.09998 | 23065.6862 | 7.54774
201.2 | 23579.6869 | 7.21738 |  | 201.2 | 24260.4911 | 6.98425 |  | 201.2 | 23048.4307 | 7.53351
201.29998 | 23585.3791 | 7.217 |  | 201.29998 | 24258.256 | 6.96756 |  | 201.29998 | 23055.7323 | 7.56495
201.4 | 23575.6338 | 7.21157 |  | 201.4 | 24253.5174 | 6.90266 |  | 201.4 | 23061.9907 | 7.5379
201.5 | 23617.357 | 7.18921 |  | 201.5 | 24227.4106 | 6.92338 |  | 201.5 | 23082.3755 | 7.56644
201.59998 | 23561.0008 | 7.21246 |  | 201.59998 | 24193.7935 | 6.97091 |  | 201.59998 | 23098.886 | 7.57821
201.7 | 23569.4051 | 7.22826 |  | 201.7 | 24198.6215 | 6.96853 |  | 201.7 | 23113.7872 | 7.57918
201.79998 | 23554.1761 | 7.21373 |  | 201.79998 | 24218.6785 | 6.9645 |  | 201.79998 | 23124.4266 | 7.55429
201.9 | 23562.6698 | 7.21447 |  | 201.9 | 24227.2317 | 6.97441 |  | 201.9 | 23125.3207 | 7.56137
202 | 23523.9565 | 7.22349 |  | 202 | 24220.556 | 6.95631 |  | 202 | 23120.9099 | 7.62388
202.09998 | 23515.2841 | 7.248 |  | 202.09998 | 24195.6115 | 6.96085 |  | 202.09998 | 23133.4865 | 7.54282
202.2 | 23520.3803 | 7.24092 |  | 202.2 | 24220.5262 | 6.95303 |  | 202.2 | 23098.9456 | 7.62075
202.29998 | 23553.2224 | 7.24301 |  | 202.29998 | 24260.5209 | 6.9686 |  | 202.29998 | 23031.2347 | 7.61829
202.4 | 23570.5078 | 7.25135 |  | 202.4 | 24294.0784 | 6.96428 |  | 202.4 | 23018.688 | 7.62433
202.5 | 23574.8589 | 7.26208 |  | 202.5 | 24290.204 | 6.99289 |  | 202.5 | 22996.3362 | 7.61665
202.59998 | 23536.9503 | 7.2895 |  | 202.59998 | 24268.8358 | 6.9961 |  | 202.59998 | 22948.9803 | 7.57024
202.7 | 23504.4956 | 7.26089 |  | 202.7 | 24212.0624 | 6.93962 |  | 202.7 | 22946.5365 | 7.61002
202.79998 | 23458.8385 | 7.22937 |  | 202.79998 | 24165.0641 | 6.97225 |  | 202.79998 | 22955.358 | 7.59192
202.9 | 23459.2557 | 7.24047 |  | 202.9 | 24121.2845 | 7.01241 |  | 202.9 | 22944.7186 | 7.64228
203 | 23471.2064 | 7.27199 |  | 203 | 24095.9823 | 7.02433 |  | 203 | 22971.1831 | 7.57113
203.09998 | 23462.1167 | 7.30097 |  | 203.09998 | 24090.5285 | 7.02769 |  | 203.09998 | 22969.5141 | 7.60943
203.2 | 23486.9123 | 7.30224 |  | 203.2 | 24109.9596 | 6.98201 |  | 203.2 | 22959.0833 | 7.64102
203.29998 | 23477.2563 | 7.27944 |  | 203.29998 | 24116.4863 | 7.00168 |  | 203.29998 | 22932.3208 | 7.66307
203.4 | 23471.0276 | 7.29933 |  | 203.4 | 24126.4105 | 6.97538 |  | 203.4 | 22927.3736 | 7.63007
203.5 | 23462.0273 | 7.30142 |  | 203.5 | 24152.6067 | 7.03231 |  | 203.5 | 22924.6914 | 7.61792
203.59998 | 23482.2929 | 7.31476 |  | 203.59998 | 24195.9095 | 7.04095 |  | 203.59998 | 22931.0095 | 7.64936
203.7 | 23463.0108 | 7.26894 |  | 203.7 | 24258.7328 | 7.00407 |  | 203.7 | 22950.4108 | 7.66218
203.79998 | 23479.7001 | 7.3351 |  | 203.79998 | 24253.577 | 7.10003 |  | 203.79998 | 22930.5625 | 7.64243
203.9 | 23439.0795 | 7.32072 |  | 203.9 | 24240.1361 | 7.00533 |  | 203.9 | 22926.718 | 7.61032
204 | 23413.9264 | 7.32414 |  | 204 | 24254.5903 | 6.99185 |  | 204 | 22918.8204 | 7.69749
204.09998 | 23424.1486 | 7.33204 |  | 204.09998 | 24214.4763 | 7.05354 |  | 204.09998 | 22922.4861 | 7.64765
204.2 | 23410.8567 | 7.3123 |  | 204.2 | 24176.836 | 7.06159 |  | 204.2 | 22913.3368 | 7.71113
204.29998 | 23366.1532 | 7.32355 |  | 204.29998 | 24173.826 | 7.09951 |  | 204.29998 | 22881.8059 | 7.66881
204.4 | 23357.6298 | 7.37362 |  | 204.4 | 24127.7516 | 7.06069 |  | 204.4 | 22874.2063 | 7.66881
204.5 | 23340.1954 | 7.36006 |  | 204.5 | 24142.5633 | 6.99908 |  | 204.5 | 22870.3916 | 7.67209
204.59998 | 23337.3046 | 7.31796 |  | 204.59998 | 24170.965 | 6.99423 |  | 204.59998 | 22846.967 | 7.66605
204.7 | 23344.0101 | 7.32206 |  | 204.7 | 24173.4684 | 7.03715 |  | 204.7 | 22836.2083 | 7.68244
204.79998 | 23402.2141 | 7.38025 |  | 204.79998 | 24170.7861 | 7.10145 |  | 204.79998 | 22886.1868 | 7.64355
204.9 | 23432.2846 | 7.3345 |  | 204.9 | 24153.7392 | 7.06494 |  | 204.9 | 22877.0971 | 7.69325
205 | 23429.811 | 7.3456 |  | 205 | 24146.0502 | 7.05473 |  | 205 | 22852.8678 | 7.70383
205.09998 | 23440.9273 | 7.34754 |  | 205.09998 | 24136.0664 | 7.07828 |  | 205.09998 | 22832.8109 | 7.68222
205.2 | 23418.3371 | 7.39932 |  | 205.2 | 24117.7082 | 7.07015 |  | 205.2 | 22810.3399 | 7.71381
205.29998 | 23438.4537 | 7.38479 |  | 205.29998 | 24150.5504 | 7.07693 |  | 205.29998 | 22799.4025 | 7.6472
205.4 | 23425.1618 | 7.37473 |  | 205.4 | 24149.3583 | 7.0595 |  | 205.4 | 22807.4789 | 7.73147
205.5 | 23384.8691 | 7.35924 |  | 205.5 | 24140.2984 | 7.09228 |  | 205.5 | 22836.1487 | 7.70293
205.59998 | 23364.0373 | 7.38263 |  | 205.59998 | 24095.9525 | 7.13676 |  | 205.59998 | 22823.5126 | 7.73378
205.7 | 23360.1928 | 7.43471 |  | 205.7 | 24096.489 | 7.06546 |  | 205.7 | 22793.0248 | 7.68915
205.79998 | 23347.795 | 7.40975 |  | 205.79998 | 24096.2505 | 7.07194 |  | 205.79998 | 22774.0109 | 7.71224
205.9 | 23346.9605 | 7.37682 |  | 205.9 | 24106.5025 | 7.06643 |  | 205.9 | 22754.9672 | 7.72797
206 | 23348.3016 | 7.3532 |  | 206 | 24132.7882 | 7.08446 |  | 206 | 22752.2552 | 7.70517
206.09998 | 23347.7056 | 7.42793 |  | 206.09998 | 24108.1715 | 7.15822 |  | 206.09998 | 22745.9073 | 7.67849
206.2 | 23320.0192 | 7.4245 |  | 206.2 | 24116.2777 | 7.09385 |  | 206.2 | 22770.4644 | 7.75494
206.29998 | 23339.7782 | 7.4023 |  | 206.29998 | 24126.9171 | 7.10174 |  | 206.29998 | 22772.0141 | 7.73996
206.4 | 23314.476 | 7.41728 |  | 206.4 | 24130.1954 | 7.16463 |  | 206.4 | 22760.8681 | 7.75874
206.5 | 23290.1573 | 7.39612 |  | 206.5 | 24097.2638 | 7.1051 |  | 206.5 | 22744.2086 | 7.7235
206.59998 | 23268.5804 | 7.41564 |  | 206.59998 | 24098.6049 | 7.10309 |  | 206.59998 | 22761.6727 | 7.74361
206.7 | 23252.7256 | 7.42227 |  | 206.7 | 24126.4403 | 7.08081 |  | 206.7 | 22738.6057 | 7.73594
206.79998 | 23254.3647 | 7.42994 |  | 206.79998 | 24114.3405 | 7.10584 |  | 206.79998 | 22706.5384 | 7.7837
206.9 | 23233.7117 | 7.4216 |  | 206.9 | 24111.3603 | 7.1571 |  | 206.9 | 22694.6473 | 7.77803
207 | 23220.5093 | 7.41325 |  | 207 | 24108.8569 | 7.1612 |  | 207 | 22700.4886 | 7.74167
207.09998 | 23201.7934 | 7.42599 |  | 207.09998 | 24118.2148 | 7.14287 |  | 207.09998 | 22675.1268 | 7.78072
207.2 | 23230.7613 | 7.40342 |  | 207.2 | 24101.8534 | 7.14868 |  | 207.2 | 22661.9244 | 7.74518
207.29998 | 23232.311 | 7.3994 |  | 207.29998 | 24109.5722 | 7.10078 |  | 207.29998 | 22644.9072 | 7.79323
207.4 | 23240.2682 | 7.4368 |  | 207.4 | 24116.7247 | 7.12462 |  | 207.4 | 22677.2726 | 7.73676
207.5 | 23214.0422 | 7.44037 |  | 207.5 | 24102.4196 | 7.1387 |  | 207.5 | 22673.9049 | 7.765
207.59998 | 23204.7439 | 7.44998 |  | 207.59998 | 24100.3633 | 7.12819 |  | 207.59998 | 22661.6263 | 7.80553
207.7 | 23170.3222 | 7.38636 |  | 207.7 | 24108.2907 | 7.14526 |  | 207.7 | 22655.8745 | 7.78176
207.79998 | 23139.5364 | 7.46138 |  | 207.79998 | 24067.1039 | 7.19354 |  | 207.79998 | 22603.0648 | 7.80188
207.9 | 23113.1315 | 7.4517 |  | 207.9 | 24060.2493 | 7.21231 |  | 207.9 | 22595.0778 | 7.76179
208 | 23145.2286 | 7.46541 |  | 208 | 24055.0339 | 7.15733 |  | 208 | 22604.2867 | 7.74875
208.09998 | 23147.0466 | 7.46831 |  | 208.09998 | 24061.8885 | 7.14421 |  | 208.09998 | 22612.9591 | 7.79711
208.2 | 23165.4048 | 7.46764 |  | 208.2 | 24052.2325 | 7.15613 |  | 208.2 | 22620.3203 | 7.81506
208.29998 | 23157.6264 | 7.46243 |  | 208.29998 | 24045.378 | 7.20814 |  | 208.29998 | 22636.3242 | 7.79137
208.4 | 23122.9663 | 7.48567 |  | 208.4 | 24069.488 | 7.15286 |  | 208.4 | 22613.3168 | 7.77073
208.5 | 23077.9946 | 7.47882 |  | 208.5 | 24118.6321 | 7.16835 |  | 208.5 | 22565.6033 | 7.81395
208.59998 | 23070.6632 | 7.45803 |  | 208.59998 | 24079.0844 | 7.18944 |  | 208.59998 | 22538.5129 | 7.8395
208.7 | 23086.9651 | 7.47181 |  | 208.7 | 24088.8894 | 7.16008 |  | 208.7 | 22501.7071 | 7.81141
208.79998 | 23110.3003 | 7.51443 |  | 208.79998 | 24073.9286 | 7.21276 |  | 208.79998 | 22490.561 | 7.82028
208.9 | 23099.5417 | 7.53202 |  | 208.9 | 24064.064 | 7.16381 |  | 208.9 | 22496.0744 | 7.81134
209 | 23065.3584 | 7.49215 |  | 209 | 24052.5007 | 7.16589 |  | 209 | 22516.9063 | 7.82318
209.09998 | 23041.2185 | 7.50132 |  | 209.09998 | 24019.2711 | 7.22066 |  | 209.09998 | 22512.0187 | 7.86498
209.2 | 23054.4806 | 7.52047 |  | 209.2 | 24030.3576 | 7.20128 |  | 209.2 | 22519.201 | 7.8316
209.29998 | 23064.4047 | 7.5186 |  | 209.29998 | 24026.3343 | 7.19197 |  | 209.29998 | 22533.3273 | 7.8091
209.4 | 23059.4873 | 7.52129 |  | 209.4 | 24064.0044 | 7.18765 |  | 209.4 | 22549.7782 | 7.87869
209.5 | 23062.7656 | 7.49715 |  | 209.5 | 24042.964 | 7.22773 |  | 209.5 | 22501.2004 | 7.8392
209.59998 | 23040.9801 | 7.52836 |  | 209.59998 | 24050.8616 | 7.2325 |  | 209.59998 | 22491.0378 | 7.85835
209.7 | 23026.6154 | 7.54952 |  | 209.7 | 24086.5648 | 7.22766 |  | 209.7 | 22478.7593 | 7.81305
209.79998 | 23002.0881 | 7.54967 |  | 209.79998 | 24072.2299 | 7.24159 |  | 209.79998 | 22472.8286 | 7.81603
209.9 | 22999.7933 | 7.48843 |  | 209.9 | 24080.4255 | 7.23019 |  | 209.9 | 22429.496 | 7.88756
210 | 22998.631 | 7.55034 |  | 210 | 24063.1104 | 7.18258 |  | 210 | 22388.1006 | 7.85895
210.09998 | 22971.5705 | 7.56711 |  | 210.09998 | 24030.0596 | 7.26029 |  | 210.09998 | 22372.4544 | 7.83831
210.2 | 22950.2022 | 7.56718 |  | 210.2 | 24035.3048 | 7.22766 |  | 210.2 | 22360.5335 | 7.88316
210.29998 | 22968.7989 | 7.53127 |  | 210.29998 | 24010.2708 | 7.21082 |  | 210.29998 | 22357.7321 | 7.88592
210.4 | 22960.6628 | 7.55057 |  | 210.4 | 24008.8701 | 7.21678 |  | 210.4 | 22404.5515 | 7.8924
210.5 | 22975.8024 | 7.55392 |  | 210.5 | 24021.9533 | 7.23824 |  | 210.5 | 22396.5347 | 7.87243
210.59998 | 22962.6894 | 7.56733 |  | 210.59998 | 24008.1251 | 7.30723 |  | 210.59998 | 22390.5444 | 7.86699
210.7 | 22929.7578 | 7.54252 |  | 210.7 | 23965.4779 | 7.24986 |  | 210.7 | 22352.7551 | 7.888
210.79998 | 22917.9561 | 7.55712 |  | 210.79998 | 23925.5726 | 7.28555 |  | 210.79998 | 22317.8864 | 7.84583
210.9 | 22927.6419 | 7.56986 |  | 210.9 | 23957.3717 | 7.24703 |  | 210.9 | 22313.0286 | 7.90782
211 | 22889.1969 | 7.56435 |  | 211 | 23980.6473 | 7.24778 |  | 211 | 22276.6697 | 7.88674
211.09998 | 22867.0835 | 7.587 |  | 211.09998 | 23976.6538 | 7.26007 |  | 211.09998 | 22272.0802 | 7.87199
211.2 | 22876.2031 | 7.54647 |  | 211.2 | 23987.7999 | 7.25947 |  | 211.2 | 22238.1949 | 7.95081
211.29998 | 22879.7793 | 7.55817 |  | 211.29998 | 24011.6119 | 7.28942 |  | 211.29998 | 22242.6355 | 7.93204
211.4 | 22870.1532 | 7.5715 |  | 211.4 | 24016.2313 | 7.27959 |  | 211.4 | 22235.6915 | 7.92518
211.5 | 22858.6495 | 7.58745 |  | 211.5 | 24046.4211 | 7.27743 |  | 211.5 | 22218.1082 | 7.89277
211.59998 | 22878.1402 | 7.55817 |  | 211.59998 | 24051.5172 | 7.26171 |  | 211.59998 | 22188.8423 | 7.93122
211.7 | 22881.6867 | 7.56726 |  | 211.7 | 24032.5332 | 7.2673 |  | 211.7 | 22178.4711 | 7.9187
211.79998 | 22843.5993 | 7.58253 |  | 211.79998 | 24015.069 | 7.27162 |  | 211.79998 | 22179.2459 | 7.88577
211.9 | 22833.4963 | 7.59467 |  | 211.9 | 23980.8857 | 7.29322 |  | 211.9 | 22204.1607 | 7.9108
212 | 22854.1195 | 7.58313 |  | 212 | 23962.7659 | 7.27288 |  | 212 | 22186.1899 | 7.9184
212.09998 | 22844.8808 | 7.59855 |  | 212.09998 | 23935.7352 | 7.30917 |  | 212.09998 | 22162.6163 | 7.91915
212.2 | 22804.5583 | 7.59266 |  | 212.2 | 23951.8285 | 7.33875 |  | 212.2 | 22147.2979 | 7.98002
212.29998 | 22771.6267 | 7.59169 |  | 212.29998 | 23956.12 | 7.33458 |  | 212.29998 | 22134.5425 | 7.93211
212.4 | 22736.311 | 7.60972 |  | 212.4 | 23963.958 | 7.33614 |  | 212.4 | 22125.1547 | 7.96445
212.5 | 22698.9388 | 7.58447 |  | 212.5 | 23950.1297 | 7.3272 |  | 212.5 | 22089.1535 | 7.9193
212.59998 | 22706.8663 | 7.60548 |  | 212.59998 | 23943.4838 | 7.28026 |  | 212.59998 | 22086.1435 | 7.93099
212.7 | 22688.8061 | 7.60026 |  | 212.7 | 23931.1755 | 7.28659 |  | 212.7 | 22077.024 | 7.96296
212.79998 | 22693.5446 | 7.65525 |  | 212.79998 | 23944.1991 | 7.32049 |  | 212.79998 | 22049.6356 | 7.89449
212.9 | 22704.7205 | 7.64921 |  | 212.9 | 23946.4045 | 7.29471 |  | 212.9 | 22053.808 | 7.97875
213 | 22707.6411 | 7.6177 |  | 213 | 23927.9568 | 7.33696 |  | 213 | 22038.6386 | 7.97309
213.09998 | 22682.6966 | 7.67775 |  | 213.09998 | 23932.9636 | 7.37175 |  | 213.09998 | 22040.695 | 7.96542
213.2 | 22701.2336 | 7.67604 |  | 213.2 | 23935.6756 | 7.35447 |  | 213.2 | 22011.0118 | 7.96884
213.29998 | 22725.5225 | 7.66933 |  | 213.29998 | 23916.3339 | 7.35372 |  | 213.29998 | 22010.5648 | 7.93383
213.4 | 22738.0693 | 7.66084 |  | 213.4 | 23932.5762 | 7.34635 |  | 213.4 | 21996.3789 | 7.98918
213.5 | 22727.6981 | 7.68311 |  | 213.5 | 23933.7385 | 7.38099 |  | 213.5 | 21998.8525 | 7.96646
213.59998 | 22713.4228 | 7.67782 |  | 213.59998 | 23896.3366 | 7.36445 |  | 213.59998 | 21959.126 | 7.97451
213.7 | 22697.8064 | 7.66203 |  | 213.7 | 23903.2805 | 7.35603 |  | 213.7 | 21935.2245 | 7.97451
213.79998 | 22661.0005 | 7.64497 |  | 213.79998 | 23888.0813 | 7.37838 |  | 213.79998 | 21933.943 | 7.92764
213.9 | 22627.4729 | 7.66084 |  | 213.9 | 23865.0441 | 7.33919 |  | 213.9 | 21913.0814 | 8.0239
214 | 22602.2899 | 7.67916 |  | 214 | 23862.7791 | 7.38338 |  | 214 | 21909.6839 | 7.97346
214.09998 | 22567.6 | 7.70926 |  | 214.09998 | 23883.0447 | 7.39604 |  | 214.09998 | 21923.0056 | 7.99581
214.2 | 22539.4964 | 7.70301 |  | 214.2 | 23870.7066 | 7.38963 |  | 214.2 | 21888.1667 | 7.97726
214.29998 | 22533.7446 | 7.63722 |  | 214.29998 | 23891.0615 | 7.36356 |  | 214.29998 | 21855.6225 | 8.02591
214.4 | 22538.7514 | 7.67022 |  | 214.4 | 23925.3044 | 7.36706 |  | 214.4 | 21834.8205 | 8.03538
214.5 | 22518.2772 | 7.68162 |  | 214.5 | 23903.1613 | 7.39828 |  | 214.5 | 21814.4655 | 8.04611
214.59998 | 22530.8537 | 7.70271 |  | 214.59998 | 23891.3 | 7.37682 |  | 214.59998 | 21805.8527 | 7.98337
214.7 | 22575.6466 | 7.63752 |  | 214.7 | 23910.4629 | 7.35 |  | 214.7 | 21764.7254 | 8.02629
214.79998 | 22539.7944 | 7.66709 |  | 214.79998 | 23884.7136 | 7.43151 |  | 214.79998 | 21759.9869 | 8.00297
214.9 | 22511.6313 | 7.66091 |  | 214.9 | 23874.9087 | 7.42003 |  | 214.9 | 21750.1223 | 8.06764
215 | 22525.3105 | 7.69719 |  | 215 | 23873.7762 | 7.40968 |  | 215 | 21758.5266 | 7.99991
215.09998 | 22512.4359 | 7.69921 |  | 215.09998 | 23867.1899 | 7.42652 |  | 215.09998 | 21758.765 | 8.03068
215.2 | 22500.5448 | 7.6922 |  | 215.2 | 23831.7847 | 7.41459 |  | 215.2 | 21745.652 | 8.06734
215.29998 | 22512.1677 | 7.65204 |  | 215.29998 | 23806.8104 | 7.42182 |  | 215.29998 | 21690.16 | 8.0575
215.4 | 22528.41 | 7.73497 |  | 215.4 | 23805.9461 | 7.37645 |  | 215.4 | 21679.8782 | 8.08738
215.5 | 22475.9579 | 7.73042 |  | 215.5 | 23802.6083 | 7.42525 |  | 215.5 | 21690.5475 | 8.03448
215.59998 | 22469.1331 | 7.72938 |  | 215.59998 | 23812.443 | 7.43665 |  | 215.59998 | 21675.2887 | 8.07986
215.7 | 22445.0827 | 7.69489 |  | 215.7 | 23812.3536 | 7.43203 |  | 215.7 | 21645.5162 | 8.08381
215.79998 | 22431.612 | 7.74406 |  | 215.79998 | 23800.8797 | 7.49864 |  | 215.79998 | 21634.8767 | 8.04298
215.9 | 22461.921 | 7.74905 |  | 215.9 | 23809.4926 | 7.46824 |  | 215.9 | 21611.5415 | 8.0549
216 | 22458.1361 | 7.7223 |  | 216 | 23793.2801 | 7.41623 |  | 216 | 21603.2863 | 8.03903
216.09998 | 22421.9561 | 7.76418 |  | 216.09998 | 23768.7528 | 7.46034 |  | 216.09998 | 21627.6646 | 8.08641
216.2 | 22386.2529 | 7.72558 |  | 216.2 | 23775.2497 | 7.44574 |  | 216.2 | 21614.0151 | 8.11137
216.29998 | 22408.694 | 7.77088 |  | 216.29998 | 23760.587 | 7.47256 |  | 216.29998 | 21607.548 | 8.10117
216.4 | 22385.3886 | 7.75166 |  | 216.4 | 23754.0603 | 7.47174 |  | 216.4 | 21587.1632 | 8.05743
216.5 | 22365.5999 | 7.71284 |  | 216.5 | 23731.6191 | 7.4669 |  | 216.5 | 21600.5445 | 8.07405
216.59998 | 22338.3009 | 7.74473 |  | 216.59998 | 23725.3308 | 7.47584 |  | 216.59998 | 21574.3482 | 8.10891
216.7 | 22338.6288 | 7.73191 |  | 216.7 | 23741.8115 | 7.45036 |  | 216.7 | 21551.311 | 8.12568
216.79998 | 22324.6813 | 7.77185 |  | 216.79998 | 23755.4014 | 7.45296 |  | 216.79998 | 21489.8586 | 8.04603
216.9 | 22346.1688 | 7.7673 |  | 216.9 | 23699.7306 | 7.46854 |  | 216.9 | 21445.2744 | 8.11473
217 | 22331.059 | 7.70271 |  | 217 | 23740.7088 | 7.45133 |  | 217 | 21401.3755 | 8.11964
217.09998 | 22342.6819 | 7.79025 |  | 217.09998 | 23735.2848 | 7.51033 |  | 217.09998 | 21403.6703 | 8.10832
217.2 | 22308.0218 | 7.81029 |  | 217.2 | 23724.7348 | 7.54751 |  | 217.2 | 21408.3493 | 8.15429
217.29998 | 22287.488 | 7.78295 |  | 217.29998 | 23732.3642 | 7.46727 |  | 217.29998 | 21382.2126 | 8.09722
217.4 | 22297.442 | 7.79264 |  | 217.4 | 23729.9204 | 7.48083 |  | 217.4 | 21360.1291 | 8.14669
217.5 | 22317.3797 | 7.79629 |  | 217.5 | 23702.4724 | 7.51272 |  | 217.5 | 21363.765 | 8.10698
217.59998 | 22304.2667 | 7.79137 |  | 217.59998 | 23675.859 | 7.49737 |  | 217.59998 | 21373.6296 | 8.13194
217.7 | 22303.6408 | 7.77386 |  | 217.7 | 23635.298 | 7.47055 |  | 217.7 | 21396.5774 | 8.17664
217.79998 | 22258.5201 | 7.76634 |  | 217.79998 | 23635.0298 | 7.50802 |  | 217.79998 | 21405.3094 | 8.11063
217.9 | 22228.2708 | 7.79465 |  | 217.9 | 23673.445 | 7.55109 |  | 217.9 | 21385.6399 | 8.13402
218 | 22206.9323 | 7.80806 |  | 218 | 23682.4155 | 7.54863 |  | 218 | 21346.9267 | 8.16874
218.09998 | 22189.4681 | 7.81447 |  | 218.09998 | 23676.604 | 7.56793 |  | 218.09998 | 21390.6169 | 8.11718
218.2 | 22184.6998 | 7.78325 |  | 218.2 | 23642.2718 | 7.54349 |  | 218.2 | 21407.187 | 8.16986
218.29998 | 22174.2094 | 7.79346 |  | 218.29998 | 23668.6468 | 7.53127 |  | 218.29998 | 21378.845 | 8.1528
218.4 | 22127.5985 | 7.81126 |  | 218.4 | 23666.0242 | 7.54505 |  | 218.4 | 21338.9099 | 8.16442
218.5 | 22110.9986 | 7.80433 |  | 218.5 | 23683.6374 | 7.54371 |  | 218.5 | 21308.6009 | 8.19027
218.59998 | 22153.9438 | 7.79837 |  | 218.59998 | 23657.3219 | 7.50922 |  | 218.59998 | 21273.0169 | 8.14468
218.7 | 22162.1394 | 7.76634 |  | 218.7 | 23656.4875 | 7.53105 |  | 218.7 | 21268.1592 | 8.18893
218.79998 | 22165.5369 | 7.85321 |  | 218.79998 | 23609.519 | 7.60779 |  | 218.79998 | 21237.1349 | 8.15526
218.9 | 22130.0125 | 7.85507 |  | 218.9 | 23559.8981 | 7.62157 |  | 218.9 | 21188.5571 | 8.18297
219 | 22098.9585 | 7.85589 |  | 219 | 23556.9179 | 7.56033 |  | 219 | 21169.7519 | 8.17269
219.09998 | 22107.1541 | 7.85403 |  | 219.09998 | 23516.655 | 7.58693 |  | 219.09998 | 21182.1496 | 8.1668
219.2 | 22120.5354 | 7.83466 |  | 219.2 | 23509.5322 | 7.54252 |  | 219.2 | 21162.2715 | 8.20212
219.29998 | 22092.253 | 7.82989 |  | 219.29998 | 23529.9468 | 7.58387 |  | 219.29998 | 21157.8608 | 8.22097
219.4 | 22086.2925 | 7.84352 |  | 219.4 | 23543.8049 | 7.52971 |  | 219.4 | 21137.2077 | 8.18335
219.5 | 22104.4421 | 7.84405 |  | 219.5 | 23561.9545 | 7.57791 |  | 219.5 | 21110.2366 | 8.23431
219.59998 | 22085.4282 | 7.80717 |  | 219.59998 | 23594.7371 | 7.58067 |  | 219.59998 | 21081.2986 | 8.2086
219.7 | 22048.5628 | 7.82169 |  | 219.7 | 23593.2469 | 7.57337 |  | 219.7 | 21048.7247 | 8.19594
219.79998 | 22031.486 | 7.85179 |  | 219.79998 | 23609.5488 | 7.63252 |  | 219.79998 | 21058.5296 | 8.23937
219.9 | 21988.3919 | 7.87877 |  | 219.9 | 23631.9602 | 7.5499 |  | 219.9 | 21023.3331 | 8.19854
220 | 21950.4535 | 7.85753 |  | 220 | 23607.1348 | 7.594 |  | 220 | 21012.6042 | 8.20778
220.09998 | 21936.8637 | 7.82847 |  | 220.09998 | 23578.2266 | 7.56569 |  | 220.09998 | 21041.4529 | 8.22507
220.2 | 21908.0448 | 7.89925 |  | 220.2 | 23544.5201 | 7.58328 |  | 220.2 | 21025.3298 | 8.23624
220.29998 | 21887.9879 | 7.91475 |  | 220.29998 | 23536.7715 | 7.59929 |  | 220.29998 | 21010.8161 | 8.25822
220.4 | 21887.5706 | 7.88383 |  | 220.4 | 23498.5054 | 7.57985 |  | 220.4 | 21006.9716 | 8.22365
220.5 | 21877.8849 | 7.89963 |  | 220.5 | 23499.7272 | 7.6206 |  | 220.5 | 21003.5741 | 8.21024
220.59998 | 21864.2056 | 7.91892 |  | 220.59998 | 23494.3032 | 7.65994 |  | 220.59998 | 20967.3643 | 8.28117
220.7 | 21881.6996 | 7.87757 |  | 220.7 | 23503.8102 | 7.58149 |  | 220.7 | 20974.2785 | 8.25599
220.79998 | 21898.1504 | 7.90581 |  | 220.79998 | 23492.2469 | 7.60734 |  | 220.79998 | 20911.7532 | 8.20898
220.9 | 21916.3895 | 7.87154 |  | 220.9 | 23474.1867 | 7.62135 |  | 220.9 | 20887.4345 | 8.24571
221 | 21922.3499 | 7.85135 |  | 221 | 23427.5162 | 7.62083 |  | 221 | 20856.0824 | 8.23088
221.09998 | 21916.1212 | 7.89016 |  | 221.09998 | 23415.9231 | 7.67015 |  | 221.09998 | 20858.258 | 8.28303
221.2 | 21902.2036 | 7.91021 |  | 221.2 | 23427.844 | 7.6618 |  | 221.2 | 20854.6519 | 8.30933
221.29998 | 21871.835 | 7.87832 |  | 221.29998 | 23440.361 | 7.61226 |  | 221.29998 | 20826.4887 | 8.21859
221.4 | 21838.516 | 7.87817 |  | 221.4 | 23409.1282 | 7.64914 |  | 221.4 | 20822.3462 | 8.27782
221.5 | 21786.2725 | 7.93353 |  | 221.5 | 23406.5056 | 7.64728 |  | 221.5 | 20809.9186 | 8.27193
221.59998 | 21739.5723 | 7.94001 |  | 221.59998 | 23414.8204 | 7.63401 |  | 221.59998 | 20795.0473 | 8.24682
221.7 | 21762.6393 | 7.92637 |  | 221.7 | 23384.8393 | 7.62552 |  | 221.7 | 20775.2287 | 8.30173
221.79998 | 21774.3218 | 7.93248 |  | 221.79998 | 23374.4681 | 7.6507 |  | 221.79998 | 20729.7802 | 8.24295
221.9 | 21726.5785 | 7.971 |  | 221.9 | 23391.9621 | 7.68133 |  | 221.9 | 20720.0348 | 8.30539
222 | 21703.124 | 7.97011 |  | 222 | 23402.0948 | 7.66121 |  | 222 | 20739.9726 | 8.29451
222.09998 | 21663.5764 | 7.96683 |  | 222.09998 | 23409.158 | 7.69347 |  | 222.09998 | 20739.1083 | 8.27014
222.2 | 21673.739 | 7.97212 |  | 222.2 | 23418.2179 | 7.61986 |  | 222.2 | 20691.9014 | 8.32796
222.29998 | 21659.9703 | 7.945 |  | 222.29998 | 23394.3462 | 7.6557 |  | 222.29998 | 20660.758 | 8.2916
222.4 | 21670.6693 | 7.95327 |  | 222.4 | 23398.5484 | 7.68892 |  | 222.4 | 20639.0917 | 8.32975
222.5 | 21628.4692 | 7.95707 |  | 222.5 | 23412.7939 | 7.69541 |  | 222.5 | 20637.8102 | 8.31798
222.59998 | 21601.8856 | 7.91579 |  | 222.59998 | 23389.6673 | 7.66113 |  | 222.59998 | 20620.8229 | 8.28661
222.7 | 21629.9593 | 7.90954 |  | 222.7 | 23377.9252 | 7.64705 |  | 222.7 | 20620.8229 | 8.32587
222.79998 | 21623.9393 | 7.91661 |  | 222.79998 | 23349.1659 | 7.67902 |  | 222.79998 | 20572.0961 | 8.29048
222.9 | 21579.5636 | 7.98814 |  | 222.9 | 23354.6793 | 7.70353 |  | 222.9 | 20574.0631 | 8.32371
223 | 21559.9835 | 7.98985 |  | 223 | 23340.8213 | 7.68937 |  | 223 | 20522.2368 | 8.30926
223.09998 | 21533.7574 | 7.99701 |  | 223.09998 | 23340.3444 | 7.70226 |  | 223.09998 | 20552.5756 | 8.27223
223.2 | 21523.3266 | 8.0201 |  | 223.2 | 23348.5997 | 7.69161 |  | 223.2 | 20543.7839 | 8.40656
223.29998 | 21511.9123 | 8.01131 |  | 223.29998 | 23326.844 | 7.72074 |  | 223.29998 | 20486.474 | 8.36454
223.4 | 21511.6441 | 8.00565 |  | 223.4 | 23329.4368 | 7.66702 |  | 223.4 | 20444.2143 | 8.35173
223.5 | 21489.5904 | 8.00647 |  | 223.5 | 23309.2308 | 7.66896 |  | 223.5 | 20415.5445 | 8.34458
223.59998 | 21481.5438 | 7.99373 |  | 223.59998 | 23311.9428 | 7.68505 |  | 223.59998 | 20427.0482 | 8.3521
223.7 | 21457.9999 | 7.9482 |  | 223.7 | 23311.2574 | 7.73333 |  | 223.7 | 20437.9261 | 8.36112
223.79998 | 21424.0551 | 7.97443 |  | 223.79998 | 23280.1735 | 7.75747 |  | 223.79998 | 20402.9083 | 8.34331
223.9 | 21421.9391 | 7.99268 |  | 223.9 | 23289.7103 | 7.70219 |  | 223.9 | 20386.8151 | 8.34174
224 | 21398.7231 | 7.98307 |  | 224 | 23289.3825 | 7.70323 |  | 224 | 20366.7283 | 8.34323
224.09998 | 21357.4767 | 8.03471 |  | 224.09998 | 23269.9513 | 7.73333 |  | 224.09998 | 20348.7575 | 8.36849
224.2 | 21342.0689 | 8.0169 |  | 224.2 | 23273.4382 | 7.7609 |  | 224.2 | 20305.9614 | 8.36954
224.29998 | 21326.9889 | 8.01317 |  | 224.29998 | 23282.7067 | 7.71858 |  | 224.29998 | 20274.6093 | 8.41185
224.4 | 21331.4593 | 8.0125 |  | 224.4 | 23278.9516 | 7.70941 |  | 224.4 | 20264.1189 | 8.33854
224.5 | 21315.1574 | 8.04655 |  | 224.5 | 23274.7197 | 7.71798 |  | 224.5 | 20231.3364 | 8.39077
224.59998 | 21289.885 | 8.02591 |  | 224.59998 | 23271.1732 | 7.74562 |  | 224.59998 | 20182.4605 | 8.4275
224.7 | 21265.2981 | 8.04186 |  | 224.7 | 23294.7171 | 7.72245 |  | 224.7 | 20149.8866 | 8.40299
224.79998 | 21237.7608 | 8.05289 |  | 224.79998 | 23280.7994 | 7.71046 |  | 224.79998 | 20138.0849 | 8.3828
224.9 | 21229.6844 | 8.03933 |  | 224.9 | 23260.057 | 7.75218 |  | 224.9 | 20089.7753 | 8.39256
225 | 21216.5117 | 8.01943 |  | 225 | 23222.2676 | 7.76358 |  | 225 | 20087.2123 | 8.38183
225.09998 | 21196.9912 | 8.08232 |  | 225.09998 | 23250.1328 | 7.83063 |  | 225.09998 | 20085.0666 | 8.42728
225.2 | 21176.368 | 8.03337 |  | 225.2 | 23207.128 | 7.76984 |  | 225.2 | 20061.0459 | 8.41118
225.29998 | 21177.0535 | 8.04707 |  | 225.29998 | 23200.6311 | 7.73065 |  | 225.29998 | 20019.3822 | 8.41103
225.4 | 21131.1579 | 8.10005 |  | 225.4 | 23222.5955 | 7.71739 |  | 225.4 | 20009.6965 | 8.41498
225.5 | 21102.5178 | 8.08917 |  | 225.5 | 23210.0785 | 7.77856 |  | 225.5 | 20014.9417 | 8.39233
225.59998 | 21104.0676 | 8.0917 |  | 225.59998 | 23196.9655 | 7.77572 |  | 225.59998 | 20002.2459 | 8.43048
225.7 | 21086.514 | 8.04976 |  | 225.7 | 23174.9117 | 7.74875 |  | 225.7 | 19997.9842 | 8.41975
225.79998 | 21034.8368 | 8.10258 |  | 225.79998 | 23195.8926 | 7.78772 |  | 225.79998 | 19980.0432 | 8.35426
225.9 | 20987.4511 | 8.08589 |  | 225.9 | 23196.1012 | 7.779 |  | 225.9 | 19938.0517 | 8.43681
226 | 21046.9961 | 8.05862 |  | 226 | 23187.8459 | 7.78161 |  | 226 | 19893.1396 | 8.45321
226.09998 | 21019.727 | 8.10519 |  | 226.09998 | 23179.3225 | 7.80188 |  | 226.09998 | 19823.0147 | 8.412
226.2 | 21017.8196 | 8.05214 |  | 226.2 | 23160.249 | 7.78034 |  | 226.2 | 19765.5559 | 8.48204
226.29998 | 20979.1064 | 8.09677 |  | 226.29998 | 23155.0932 | 7.82758 |  | 226.29998 | 19728.7798 | 8.43763
226.4 | 20927.9954 | 8.13879 |  | 226.4 | 23148.2983 | 7.81931 |  | 226.4 | 19709.1401 | 8.44553
226.5 | 20921.5283 | 8.10862 |  | 226.5 | 23121.5954 | 7.79733 |  | 226.5 | 19707.1135 | 8.4769
226.59998 | 20877.5103 | 8.11212 |  | 226.59998 | 23095.4587 | 7.77483 |  | 226.59998 | 19650.9659 | 8.42325
226.7 | 20894.2294 | 8.10444 |  | 226.7 | 23080.2596 | 7.79547 |  | 226.7 | 19650.5487 | 8.45663
226.79998 | 20841.3303 | 8.12568 |  | 226.79998 | 23022.0258 | 7.85209 |  | 226.79998 | 19602.2689 | 8.47131
226.9 | 20812.9585 | 8.18148 |  | 226.9 | 23009.2108 | 7.85612 |  | 226.9 | 19568.8903 | 8.45648
227 | 20803.2429 | 8.1189 |  | 227 | 23034.1554 | 7.82155 |  | 227 | 19574.3144 | 8.50327
227.09998 | 20810.2167 | 8.14281 |  | 227.09998 | 23065.716 | 7.82624 |  | 227.09998 | 19526.3028 | 8.43816
227.2 | 20806.8192 | 8.11949 |  | 227.2 | 23090.4818 | 7.82102 |  | 227.2 | 19496.3217 | 8.45917
227.29998 | 20755.8572 | 8.12188 |  | 227.29998 | 23123.1153 | 7.82557 |  | 227.29998 | 19429.1174 | 8.50365
227.4 | 20751.0889 | 8.13074 |  | 227.4 | 23106.724 | 7.85455 |  | 227.4 | 19379.4966 | 8.49411
227.5 | 20698.9348 | 8.12657 |  | 227.5 | 23101.5384 | 7.85366 |  | 227.5 | 19371.0327 | 8.47757
227.59998 | 20698.3685 | 8.13164 |  | 227.59998 | 23116.5886 | 7.8851 |  | 227.59998 | 19343.9424 | 8.50767
227.7 | 20686.09 | 8.16837 |  | 227.7 | 23081.243 | 7.82616 |  | 227.7 | 19323.2298 | 8.48547
227.79998 | 20640.5222 | 8.16077 |  | 227.79998 | 23038.1191 | 7.84881 |  | 227.79998 | 19251.3466 | 8.48182
227.9 | 20626.9324 | 8.18916 |  | 227.9 | 23001.8497 | 7.84941 |  | 227.9 | 18935.293 | 8.50201
228 | 20607.084 | 8.16219 |  | 228 | 22955.7157 | 7.8585
228.09998 | 20596.087 | 8.21091 |  | 228.09998 | 22942.8113 | 7.90358
228.2 | 20570.3676 | 8.20599 |  | 228.2 | 22915.3633 | 7.90611
228.29998 | 20548.0754 | 8.17314 |  | 228.29998 | 22932.4102 | 7.84956
228.4 | 20501.554 | 8.18036 |  | 228.4 | 22934.7646 | 7.81856
228.5 | 20460.9036 | 8.12918 |  | 228.5 | 22942.692 | 7.85708
228.59998 | 20429.194 | 8.19609 |  | 228.59998 | 22973.4778 | 7.90432
228.7 | 20422.0414 | 8.18491 |  | 228.7 | 22970.3486 | 7.90119
228.79998 | 20436.4061 | 8.16591 |  | 228.79998 | 22939.4138 | 7.88547
228.9 | 20433.8431 | 8.18819 |  | 228.9 | 22949.5466 | 7.89456
229 | 20416.4684 | 8.18931 |  | 229 | 22934.4964 | 7.87057
229.09998 | 20407.3191 | 8.24071 |  | 229.09998 | 22885.2034 | 7.92824
229.2 | 20365.5362 | 8.21501 |  | 229.2 | 22845 | 7.87981
229.29998 | 20341.1877 | 8.19892 |  | 229.29998 | 22834.5394 | 7.92645
229.4 | 20346.88 | 8.19981 |  | 229.4 | 22821.039 | 7.90074
229.5 | 20318.3591 | 8.21285 |  | 229.5 | 22808.6114 | 7.91982
229.59998 | 20298.2724 | 8.21196 |  | 229.59998 | 22820.2939 | 7.90395
229.7 | 20256.5193 | 8.16323 |  | 229.7 | 22841.1555 | 7.92019
229.79998 | 20194.4411 | 8.26791 |  | 229.79998 | 22812.4261 | 7.94351
229.9 | 20151.7642 | 8.2615 |  | 229.9 | 22795.0215 | 7.95707
230 | 20115.1371 | 8.25658 |  | 230 | 22790.0147 | 7.92116
230.09998 | 20100.385 | 8.25137 |  | 230.09998 | 22791.5347 | 7.92138
230.2 | 20134.449 | 8.24355 |  | 230.2 | 22774.1897 | 7.92317
230.29998 | 20089.6859 | 8.23438 |  | 230.29998 | 22773.1764 | 7.97004
230.4 | 20035.1179 | 8.25815 |  | 230.4 | 22741.4966 | 7.92384
230.5 | 20018.5776 | 8.23572 |  | 230.5 | 22739.6488 | 7.93241
230.59998 | 20019.7101 | 8.2539 |  | 230.59998 | 22735.0593 | 7.94381
230.7 | 19996.6729 | 8.24414 |  | 230.7 | 22734.6718 | 7.9231
230.79998 | 19961.2975 | 8.26403 |  | 230.79998 | 22729.1286 | 7.99187
230.9 | 19915.5211 | 8.26322 |  | 230.9 | 22690.7432 | 7.98456
231 | 19903.1234 | 8.27856 |  | 231 | 22670.5968 | 7.9415
231.09998 | 19895.1364 | 8.26232 |  | 231.09998 | 22668.3617 | 7.94873
231.2 | 19887.2685 | 8.26366 |  | 231.2 | 22646.1887 | 8.00095
231.29998 | 19872.427 | 8.27961 |  | 231.29998 | 22632.7479 | 8.01109
231.4 | 19847.4526 | 8.28408 |  | 231.4 | 22627.0854 | 7.97078
231.5 | 19828.0215 | 8.22864 |  | 231.5 | 22619.6647 | 7.93658
231.59998 | 19829.4222 | 8.28661 |  | 231.59998 | 22610.8432 | 7.98486
231.7 | 19779.861 | 8.27335 |  | 231.7 | 22620.1117 | 7.98792
231.79998 | 19714.5939 | 8.31798 |  | 231.79998 | 22577.256 | 8.02845
231.9 | 19715.9052 | 8.30755 |  | 231.9 | 22606.7901 | 7.99134
232 | 19696.4741 | 8.28318 |  | 232 | 22571.5339 | 8.02159
232.09998 | 19671.6487 | 8.35069 |  | 232.09998 | 22568.3153 | 8.04111
232.2 | 19647.1512 | 8.33914 |  | 232.2 | 22511.9293 | 8.05691
232.29998 | 19590.497 | 8.27804 |  | 232.29998 | 22518.2772 | 8.03187
232.4 | 19557.3568 | 8.30851 |  | 232.4 | 22524.9529 | 7.95685
232.5 | 19532.2931 | 8.30531 |  | 232.5 | 22495.4784 | 8.01958
232.59998 | 19529.3725 | 8.33645 |  | 232.59998 | 22512.2571 | 8.02971
232.7 | 19503.3252 | 8.27007 |  | 232.7 | 22479.4745 | 8.01876
232.79998 | 19462.6153 | 8.3264 |  | 232.79998 | 22493.124 | 8.04245
232.9 | 19408.673 | 8.31768 |  | 232.9 | 22453.3379 | 8.03202
233 | 19397.4078 | 8.33392 |  | 233 | 22424.6085 | 8.04901
233.09998 | 19372.7314 | 8.40679 |  | 233.09998 | 22410.1543 | 8.10184
233.2 | 19315.511 | 8.30613 |  | 233.2 | 22405.982 | 8.04536
233.29998 | 19274.9798 | 8.29652 |  | 233.29998 | 22407.7404 | 8.04804
233.4 | 19072.473 | 8.34942 |  | 233.4 | 22422.6117 | 8.06913
|  |  |  | 233.5 | 22369.4444 | 8.1066
|  |  |  | 233.59998 | 22342.1156 | 8.0727
|  |  |  | 233.7 | 22339.3142 | 8.01496
|  |  |  | 233.79998 | 22344.0528 | 8.03575
|  |  |  | 233.9 | 22326.8867 | 8.09178
|  |  |  | 234 | 22316.2472 | 8.0777
|  |  |  | 234.09998 | 22330.7908 | 8.06704
|  |  |  | 234.2 | 22321.2242 | 8.06496
|  |  |  | 234.29998 | 22287.786 | 8.11175
|  |  |  | 234.4 | 22292.465 | 8.1069
|  |  |  | 234.5 | 22270.8881 | 8.08991
|  |  |  | 234.59998 | 22258.1029 | 8.06898
|  |  |  | 234.7 | 22253.871 | 8.07919
|  |  |  | 234.79998 | 22211.9987 | 8.1154
|  |  |  | 234.9 | 22228.8072 | 8.14043
|  |  |  | 235 | 22191.8821 | 8.05326
|  |  |  | 235.09998 | 22200.6738 | 8.11726
|  |  |  | 235.2 | 22185.3256 | 8.16435
|  |  |  | 235.29998 | 22123.9328 | 8.13901
|  |  |  | 235.4 | 22121.0718 | 8.0888
|  |  |  | 235.5 | 22110.5516 | 8.11055
|  |  |  | 235.59998 | 22086.2925 | 8.16226
|  |  |  | 235.7 | 22123.2474 | 8.1443
|  |  |  | 235.79998 | 22134.9597 | 8.12858
|  |  |  | 235.9 | 22154.1822 | 8.14997
|  |  |  | 236 | 22121.5487 | 8.20823
|  |  |  | 236.09998 | 22121.5785 | 8.21672
|  |  |  | 236.2 | 22131.8305 | 8.149
|  |  |  | 236.29998 | 22115.2008 | 8.10467
|  |  |  | 236.4 | 22091.4483 | 8.18595
|  |  |  | 236.5 | 22065.1925 | 8.1902
|  |  |  | 236.59998 | 22036.1948 | 8.14557
|  |  |  | 236.7 | 21992.0278 | 8.17075
|  |  |  | 236.79998 | 21956.6822 | 8.22119
|  |  |  | 236.9 | 21941.0062 | 8.21166
|  |  |  | 237 | 21930.3071 | 8.1557
|  |  |  | 237.09998 | 21928.3402 | 8.20361
|  |  |  | 237.2 | 21914.6907 | 8.20152
|  |  |  | 237.29998 | 21901.1605 | 8.20436
|  |  |  | 237.4 | 21911.0548 | 8.19691
|  |  |  | 237.5 | 21892.8158 | 8.19236
|  |  |  | 237.59998 | 21890.6105 | 8.19519
|  |  |  | 237.7 | 21866.7388 | 8.19415
|  |  |  | 237.79998 | 21831.5423 | 8.24101
|  |  |  | 237.9 | 21824.8963 | 8.2574
|  |  |  | 238 | 21803.0512 | 8.23155
|  |  |  | 238.09998 | 21803.2897 | 8.25524
|  |  |  | 238.2 | 21806.0315 | 8.17724
|  |  |  | 238.29998 | 21812.9456 | 8.22365
|  |  |  | 238.4 | 21789.2528 | 8.25465
|  |  |  | 238.5 | 21742.0757 | 8.26046
|  |  |  | 238.59998 | 21704.4055 | 8.21352
|  |  |  | 238.7 | 21726.8765 | 8.1902
|  |  |  | 238.79998 | 21718.3828 | 8.26553
|  |  |  | 238.9 | 21758.467 | 8.28281
|  |  |  | 239 | 21764.3976 | 8.22596
|  |  |  | 239.09998 | 21719.873 | 8.2656
|  |  |  | 239.2 | 21724.6711 | 8.29123
|  |  |  | 239.29998 | 21687.3586 | 8.28847
|  |  |  | 239.4 | 21662.2949 | 8.23408
|  |  |  | 239.5 | 21650.0461 | 8.23766
|  |  |  | 239.59998 | 21606.7731 | 8.29704
|  |  |  | 239.7 | 21610.9157 | 8.30606
|  |  |  | 239.79998 | 21587.1632 | 8.31127
|  |  |  | 239.9 | 21584.9578 | 8.28974
|  |  |  | 240 | 21579.057 | 8.30352
|  |  |  | 240.09998 | 21577.5967 | 8.32617
|  |  |  | 240.2 | 21558.0165 | 8.30568
|  |  |  | 240.29998 | 21530.062 | 8.2317
|  |  |  | 240.4 | 21538.198 | 8.30524
|  |  |  | 240.5 | 21511.8527 | 8.32178
|  |  |  | 240.59998 | 21502.3458 | 8.31209
|  |  |  | 240.7 | 21484.9114 | 8.31358
|  |  |  | 240.79998 | 21449.1785 | 8.3372
|  |  |  | 240.9 | 21433.5918 | 8.34592
|  |  |  | 241 | 21411.1805 | 8.33049
|  |  |  | 241.09998 | 21418.0648 | 8.32595
|  |  |  | 241.2 | 21389.991 | 8.30315
|  |  |  | 241.29998 | 21370.4705 | 8.36655
|  |  |  | 241.4 | 21369.6659 | 8.36365
|  |  |  | 241.5 | 21353.6918 | 8.32848
|  |  |  | 241.59998 | 21341.0258 | 8.348
|  |  |  | 241.7 | 21332.0255 | 8.3632
|  |  |  | 241.79998 | 21320.492 | 8.38302
|  |  |  | 241.9 | 21309.942 | 8.3676
|  |  |  | 242 | 21313.2799 | 8.34025
|  |  |  | 242.09998 | 21293.1931 | 8.36708
|  |  |  | 242.2 | 21278.7688 | 8.38481
|  |  |  | 242.29998 | 21269.8281 | 8.40299
|  |  |  | 242.4 | 21257.0727 | 8.33862
|  |  |  | 242.5 | 21242.708 | 8.36112
|  |  |  | 242.59998 | 21187.1862 | 8.4018
|  |  |  | 242.7 | 21139.4131 | 8.40165
|  |  |  | 242.79998 | 21122.4854 | 8.41469
|  |  |  | 242.9 | 21074.8911 | 8.4018
|  |  |  | 243 | 21064.3709 | 8.38175
|  |  |  | 243.09998 | 21041.3933 | 8.43793
|  |  |  | 243.2 | 21029.1743 | 8.42504
|  |  |  | 243.29998 | 21049.8571 | 8.38481
|  |  |  | 243.4 | 21067.0233 | 8.37632
|  |  |  | 243.5 | 21077.1561 | 8.41759
|  |  |  | 243.59998 | 21045.2378 | 8.46341
|  |  |  | 243.7 | 21021.7535 | 8.4044
|  |  |  | 243.79998 | 21018.5647 | 8.3977
|  |  |  | 243.9 | 20948.7975 | 8.43175
|  |  |  | 244 | 20917.6242 | 8.48256
|  |  |  | 244.09998 | 20882.5469 | 8.45924
|  |  |  | 244.2 | 20856.2016 | 8.42936
|  |  |  | 244.29998 | 20832.0618 | 8.41089
|  |  |  | 244.4 | 20817.7269 | 8.42981
|  |  |  | 244.5 | 20789.4742 | 8.45961
|  |  |  | 244.59998 | 20761.7283 | 8.45939
|  |  |  | 244.7 | 20745.0688 | 8.42981
|  |  |  | 244.79998 | 20712.4054 | 8.44769
|  |  |  | 244.9 | 20689.5173 | 8.48353
|  |  |  | 245 | 20665.6754 | 8.48122
|  |  |  | 245.09998 | 20645.6184 | 8.47049
|  |  |  | 245.2 | 20621.1209 | 8.47191
|  |  |  | 245.29998 | 20607.9483 | 8.50476
|  |  |  | 245.4 | 20561.2481 | 8.46848
|  |  |  | 245.5 | 20525.3065 | 8.50581
|  |  |  | 245.59998 | 20517.6175 | 8.50171
|  |  |  | 245.7 | 20485.4906 | 8.49977
|  |  |  | 245.79998 | 20449.5788 | 8.51378
|  |  |  | 245.9 | 20442.6348 | 8.47556
|  |  |  | 246 | 20426.5118 | 8.45633
|  |  |  | 246.09998 | 20395.4875 | 8.5178
|  |  |  | 246.2 | 20390.2721 | 8.53658
|  |  |  | 246.29998 | 20381.3612 | 8.51363
|  |  |  | 246.4 | 20362.6752 | 8.48532
|  |  |  | 246.5 | 20340.6215 | 8.49813
|  |  |  | 246.59998 | 20307.7197 | 8.54023
|  |  |  | 246.7 | 20242.393 | 8.57197
|  |  |  | 246.79998 | 20221.7102 | 8.57063
|  |  |  | 246.9 | 20207.4349 | 8.56586
|  |  |  | 247 | 20172.894 | 8.52928
|  |  |  | 247.09998 | 20124.2864 | 8.58091
|  |  |  | 247.2 | 20099.1035 | 8.57264
|  |  |  | 247.29998 | 20093.5602 | 8.55841
|  |  |  | 247.4 | 20100.385 | 8.53963
|  |  |  | 247.5 | 20055.5921 | 8.52875
|  |  |  | 247.59998 | 20026.7732 | 8.57502
|  |  |  | 247.7 | 19987.8514 | 8.5552
|  |  |  | 247.79998 | 19963.3837 | 8.60751
|  |  |  | 247.9 | 19920.826 | 8.57361
|  |  |  | 248 | 19865.6619 | 8.55759
|  |  |  | 248.09998 | 19844.1744 | 8.58925
|  |  |  | 248.2 | 19805.9082 | 8.58597
|  |  |  | 248.29998 | 19774.3475 | 8.57115
|  |  |  | 248.4 | 19775.4502 | 8.5184
|  |  |  | 248.5 | 19755.8105 | 8.56876
|  |  |  | 248.59998 | 19743.0253 | 8.59238
|  |  |  | 248.7 | 19695.4012 | 8.57227
|  |  |  | 248.79998 | 19650.6977 | 8.61727
|  |  |  | 248.9 | 19626.0512 | 8.65176
|  |  |  | 249 | 19611.0308 | 8.58821
|  |  |  | 249.09998 | 19575.7747 | 8.61123
|  |  |  | 249.2 | 19531.0414 | 8.62613
|  |  |  | 249.29998 | 19479.0661 | 8.65147
|  |  |  | 249.4 | 19433.3196 | 8.65683
|  |  |  | 249.5 | 19403.0702 | 8.65601
|  |  |  | 249.59998 | 19360.7509 | 8.62196
|  |  |  | 249.7 | 19331.5148 | 8.61213
|  |  |  | 249.79998 | 19284.5762 | 8.67128
|  |  |  | 249.9 | 19265.0855 | 8.68089
|  |  |  | 250 | 19266.1583 | 8.63694
|  |  |  | 250.09998 | 19222.3489 | 8.67479
|  |  |  | 250.2 | 19192.2188 | 8.66823
|  |  |  | 250.29998 | 19157.4395 | 8.68917
|  |  |  | 250.4 | 19115.5672 | 8.6417
|  |  |  | 250.5 | 18984.4668 | 8.67471
|  |  |  | 250.59998 | 15830.0698 | 8.68075